## update-data
T_H | Time | Modified | R | C | H/C | O/C | (O+N)/C | BET | pH | T | C0 | E | S | A | B | V | Q
220 | 0.4167 | 0 | 0.3333333 | 47.13 | 0.1283683 | 0.9212816 | 0.9535328 | 28.69 | 5.7 | 25 | 31.26466 | 2.44 | 1.84 | 0 | 1.28 | 2.2206 | 0.05318928
220 | 0.4167 | 0 | 0.3333333 | 47.13 | 0.1283683 | 0.9212816 | 0.9535328 | 28.69 | 5.7 | 25 | 15.63233 | 2.44 | 1.84 | 0 | 1.28 | 2.2206 | 0.05388266
220 | 0.4167 | 0 | 0.3333333 | 47.13 | 0.1283683 | 0.9212816 | 0.9535328 | 28.69 | 5.7 | 25 | 7.816164 | 2.44 | 1.84 | 0 | 1.28 | 2.2206 | 0.0691833
220 | 0.4167 | 0 | 0.3333333 | 47.13 | 0.1283683 | 0.9212816 | 0.9535328 | 28.69 | 5.7 | 25 | 5.210776 | 2.44 | 1.84 | 0 | 1.28 | 2.2206 | 0.06738049
220 | 0.4167 | 0 | 0.3333333 | 47.13 | 0.1283683 | 0.9212816 | 0.9535328 | 28.69 | 5.7 | 25 | 3.908082 | 2.44 | 1.84 | 0 | 1.28 | 2.2206 | 0.06534657
220 | 0.4167 | 0 | 0.3333333 | 47.13 | 0.1283683 | 0.9212816 | 0.9535328 | 28.69 | 2.4 | 25 | 7.816164 | 2.44 | 1.84 | 0 | 1.28 | 2.2206 | 0.08292659
220 | 0.4167 | 0 | 0.3333333 | 47.13 | 0.1283683 | 0.9212816 | 0.9535328 | 28.69 | 4.3 | 25 | 7.816164 | 2.44 | 1.84 | 0 | 1.28 | 2.2206 | 0.0721002
220 | 0.4167 | 0 | 0.3333333 | 47.13 | 0.1283683 | 0.9212816 | 0.9535328 | 28.69 | 5.7 | 25 | 7.816164 | 2.44 | 1.84 | 0 | 1.28 | 2.2206 | 0.06824599
220 | 0.4167 | 0 | 0.3333333 | 47.13 | 0.1283683 | 0.9212816 | 0.9535328 | 28.69 | 6.9 | 25 | 7.816164 | 2.44 | 1.84 | 0 | 1.28 | 2.2206 | 0.07400563
220 | 0.4167 | 0 | 0.3333333 | 47.13 | 0.1283683 | 0.9212816 | 0.9535328 | 28.69 | 10.3 | 25 | 7.816164 | 2.44 | 1.84 | 0 | 1.28 | 2.2206 | 0.1047959
220 | 0.4167 | 0 | 0.3333333 | 47.13 | 0.1283683 | 0.9212816 | 0.9535328 | 28.69 | 5.7 | 25 | 1.954041 | 2.44 | 1.84 | 0 | 1.28 | 2.2206 | 0.04371906
220 | 0.4167 | 0 | 0.3333333 | 47.13 | 0.1283683 | 0.9212816 | 0.9535328 | 28.69 | 5.7 | 25 | 3.908082 | 2.44 | 1.84 | 0 | 1.28 | 2.2206 | 0.07404324
220 | 0.4167 | 0 | 0.3333333 | 47.13 | 0.1283683 | 0.9212816 | 0.9535328 | 28.69 | 5.7 | 25 | 7.816164 | 2.44 | 1.84 | 0 | 1.28 | 2.2206 | 0.06766334
220 | 0.4167 | 0 | 0.3333333 | 47.13 | 0.1283683 | 0.9212816 | 0.9535328 | 28.69 | 5.7 | 25 | 11.72425 | 2.44 | 1.84 | 0 | 1.28 | 2.2206 | 0.1086601
220 | 0.4167 | 0 | 0.3333333 | 47.13 | 0.1283683 | 0.9212816 | 0.9535328 | 28.69 | 5.7 | 25 | 15.63233 | 2.44 | 1.84 | 0 | 1.28 | 2.2206 | 0.1235465
240 | 3 | 0 | 0.2 | 62.58 | 0 | 0.4416747 | 0.5934803 | 25 | 2 | 25 | 9.382183 | 2.31 | 1.88 | 0 | 1.89 | 2.9848 | 0.004310456
240 | 3 | 0 | 0.2 | 62.58 | 0 | 0.4416747 | 0.5934803 | 25 | 4 | 25 | 9.382183 | 2.31 | 1.88 | 0 | 1.89 | 2.9848 | 0.008466482
240 | 3 | 0 | 0.2 | 62.58 | 0 | 0.4416747 | 0.5934803 | 25 | 6 | 25 | 9.382183 | 2.31 | 1.88 | 0 | 1.89 | 2.9848 | 0.0129472
240 | 3 | 0 | 0.2 | 62.58 | 0 | 0.4416747 | 0.5934803 | 25 | 8 | 25 | 9.382183 | 2.31 | 1.88 | 0 | 1.89 | 2.9848 | 0.04801365
240 | 3 | 0 | 0.2 | 62.58 | 0 | 0.4416747 | 0.5934803 | 25 | 10 | 25 | 9.382183 | 2.31 | 1.88 | 0 | 1.89 | 2.9848 | 0.186656
240 | 3 | 0 | 0.2 | 62.58 | 0 | 0.4416747 | 0.5934803 | 25 | 10 | 25 | 3.906905 | 2.31 | 1.88 | 0 | 1.89 | 2.9848 | 0.04961613
240 | 3 | 0 | 0.2 | 62.58 | 0 | 0.4416747 | 0.5934803 | 25 | 10 | 25 | 11.78609 | 2.31 | 1.88 | 0 | 1.89 | 2.9848 | 0.1812022
240 | 3 | 0 | 0.2 | 62.58 | 0 | 0.4416747 | 0.5934803 | 25 | 10 | 25 | 17.08579 | 2.31 | 1.88 | 0 | 1.89 | 2.9848 | 0.2714152
240 | 3 | 0 | 0.2 | 62.58 | 0 | 0.4416747 | 0.5934803 | 25 | 10 | 25 | 26.15623 | 2.31 | 1.88 | 0 | 1.89 | 2.9848 | 0.3861093
240 | 3 | 0 | 0.2 | 62.58 | 0 | 0.4416747 | 0.5934803 | 25 | 10 | 25 | 42.59935 | 2.31 | 1.88 | 0 | 1.89 | 2.9848 | 0.4563702
180 | 8 | 0 | 0.1 | 49.94 | 0.1017221 | 0.6471766 | 0.6790148 | 5.3 | 4.96 | 25 | 46.66366 | 2.44 | 1.84 | 0 | 1.28 | 2.2206 | 0.5833229
180 | 8 | 0 | 0.1 | 49.94 | 0.1017221 | 0.6471766 | 0.6790148 | 5.3 | 4.96 | 25 | 17.66365 | 2.44 | 1.84 | 0 | 1.28 | 2.2206 | 0.3693094
180 | 8 | 0 | 0.1 | 49.94 | 0.1017221 | 0.6471766 | 0.6790148 | 5.3 | 4.96 | 25 | 9.181984 | 2.44 | 1.84 | 0 | 1.28 | 2.2206 | 0.5279402
180 | 8 | 0 | 0.1 | 49.94 | 0.1017221 | 0.6471766 | 0.6790148 | 5.3 | 4.96 | 25 | 3.763048 | 2.44 | 1.84 | 0 | 1.28 | 2.2206 | 0.3640794
180 | 8 | 0 | 0.1 | 49.94 | 0.1017221 | 0.6471766 | 0.6790148 | 5.3 | 4.96 | 25 | 1.894445 | 2.44 | 1.84 | 0 | 1.28 | 2.2206 | 0.3688077
180 | 8 | 0 | 0.1 | 49.94 | 0.1017221 | 0.6471766 | 0.6790148 | 5.3 | 4.96 | 25 | 0.9328556 | 2.44 | 1.84 | 0 | 1.28 | 2.2206 | 0.1834848
220 | 20 | 0 | 0.1 | 65.4 | 0 | 0.4311927 | 0.4311927 | 5.0089 | 2.04828 | 25 | 0.8306338 | 2.26 | 2.4 | 0 | 1.79 | 2.55 | 0.3531151
220 | 20 | 0 | 0.1 | 65.4 | 0 | 0.4311927 | 0.4311927 | 5.0089 | 4.01105 | 25 | 0.8306338 | 2.26 | 2.4 | 0 | 1.79 | 2.55 | 0.3750228
220 | 20 | 0 | 0.1 | 65.4 | 0 | 0.4311927 | 0.4311927 | 5.0089 | 6.05903 | 25 | 0.8306338 | 2.26 | 2.4 | 0 | 1.79 | 2.55 | 0.4214618
220 | 20 | 0 | 0.1 | 65.4 | 0 | 0.4311927 | 0.4311927 | 5.0089 | 7.03748 | 25 | 0.8306338 | 2.26 | 2.4 | 0 | 1.79 | 2.55 | 0.4078187
220 | 20 | 0 | 0.1 | 65.4 | 0 | 0.4311927 | 0.4311927 | 5.0089 | 8.03356 | 25 | 0.8306338 | 2.26 | 2.4 | 0 | 1.79 | 2.55 | 0.3905025
220 | 20 | 0 | 0.1 | 65.4 | 0 | 0.4311927 | 0.4311927 | 5.0089 | 9.98164 | 25 | 0.8306338 | 2.26 | 2.4 | 0 | 1.79 | 2.55 | 0.3647905
220 | 20 | 0 | 0.1 | 65.4 | 0 | 0.4311927 | 0.4311927 | 5.0089 | 11.01885 | 25 | 0.8306338 | 2.26 | 2.4 | 0 | 1.79 | 2.55 | 0.08405716
220 | 20 | 0 | 0.1 | 65.4 | 0 | 0.4311927 | 0.4311927 | 5.009 | 6 | 25 | 2.065782 | 2.26 | 2.4 | 0 | 1.79 | 2.55 | 0.7755782
220 | 20 | 0 | 0.1 | 65.4 | 0 | 0.4311927 | 0.4311927 | 5.0091 | 6 | 25 | 0.9603535 | 2.26 | 2.4 | 0 | 1.79 | 2.55 | 0.4169735
220 | 20 | 0 | 0.1 | 65.4 | 0 | 0.4311927 | 0.4311927 | 5.0092 | 6 | 25 | 0.8446765 | 2.26 | 2.4 | 0 | 1.79 | 2.55 | 0.3725929
220 | 20 | 0 | 0.1 | 65.4 | 0 | 0.4311927 | 0.4311927 | 5.0093 | 6 | 25 | 0.6746264 | 2.26 | 2.4 | 0 | 1.79 | 2.55 | 0.2992582
220 | 20 | 0 | 0.1 | 65.4 | 0 | 0.4311927 | 0.4311927 | 5.0094 | 6 | 25 | 0.4903146 | 2.26 | 2.4 | 0 | 1.79 | 2.55 | 0.2259234
220 | 20 | 0 | 0.1 | 65.4 | 0 | 0.4311927 | 0.4311927 | 5.0095 | 6 | 25 | 0.2494052 | 2.26 | 2.4 | 0 | 1.79 | 2.55 | 0.1093946
220 | 20 | 0 | 0.1 | 65.4 | 0 | 0.4311927 | 0.4311927 | 5.0096 | 6 | 25 | 0.1661268 | 2.26 | 2.4 | 0 | 1.79 | 2.55 | 0.07094727
300 | 4 | 1 | 0.1666667 | 52.01 | 0.04941357 | 0.8198423 | 0.8732936 | 7.662 | 2 | 15 | 6.252931 | 2.44 | 1.84 | 0 | 1.28 | 2.2206 | 0.06112024
300 | 4 | 1 | 0.1666667 | 52.01 | 0.04941357 | 0.8198423 | 0.8732936 | 7.662 | 3 | 15 | 6.252931 | 2.44 | 1.84 | 0 | 1.28 | 2.2206 | 0.07219966
300 | 4 | 1 | 0.1666667 | 52.01 | 0.04941357 | 0.8198423 | 0.8732936 | 7.662 | 4 | 15 | 6.252931 | 2.44 | 1.84 | 0 | 1.28 | 2.2206 | 0.0778841
300 | 4 | 1 | 0.1666667 | 52.01 | 0.04941357 | 0.8198423 | 0.8732936 | 7.662 | 5 | 15 | 6.252931 | 2.44 | 1.84 | 0 | 1.28 | 2.2206 | 0.08077843
300 | 4 | 1 | 0.1666667 | 52.01 | 0.04941357 | 0.8198423 | 0.8732936 | 7.662 | 6 | 15 | 6.252931 | 2.44 | 1.84 | 0 | 1.28 | 2.2206 | 0.08532828
300 | 4 | 1 | 0.1666667 | 52.01 | 0.04941357 | 0.8198423 | 0.8732936 | 7.662 | 7 | 15 | 6.252931 | 2.44 | 1.84 | 0 | 1.28 | 2.2206 | 0.08856989
300 | 4 | 1 | 0.1666667 | 52.01 | 0.04941357 | 0.8198423 | 0.8732936 | 7.662 | 8 | 15 | 6.252931 | 2.44 | 1.84 | 0 | 1.28 | 2.2206 | 0.09277246
300 | 4 | 1 | 0.1666667 | 52.01 | 0.04941357 | 0.8198423 | 0.8732936 | 7.662 | 9 | 15 | 6.252931 | 2.44 | 1.84 | 0 | 1.28 | 2.2206 | 0.09373334
300 | 4 | 1 | 0.1666667 | 52.01 | 0.04941357 | 0.8198423 | 0.8732936 | 7.662 | 10 | 15 | 6.252931 | 2.44 | 1.84 | 0 | 1.28 | 2.2206 | 0.09357127
200 | 25 | 0 | 1 | 85.53 | 0 | 0.1639191 | 0.1639191 | 611.84 | 7 | 30 | 0.277122 | 5.48 | 6.86 | 0.55 | 3.05 | 4.4268 | 0.04567791
200 | 25 | 0 | 1 | 85.53 | 0 | 0.1639191 | 0.1639191 | 611.84 | 7 | 30 | 0.5757654 | 5.48 | 6.86 | 0.55 | 3.05 | 4.4268 | 0.06279519
200 | 25 | 0 | 1 | 85.53 | 0 | 0.1639191 | 0.1639191 | 611.84 | 7 | 30 | 0.8677227 | 5.48 | 6.86 | 0.55 | 3.05 | 4.4268 | 0.09627235
200 | 25 | 0 | 1 | 85.53 | 0 | 0.1639191 | 0.1639191 | 611.84 | 7 | 30 | 1.144822 | 5.48 | 6.86 | 0.55 | 3.05 | 4.4268 | 0.1211151
200 | 25 | 0 | 1 | 85.53 | 0 | 0.1639191 | 0.1639191 | 611.84 | 7 | 30 | 1.433065 | 5.48 | 6.86 | 0.55 | 3.05 | 4.4268 | 0.141565
200 | 25 | 0 | 1 | 85.53 | 0 | 0.1639191 | 0.1639191 | 611.84 | 7 | 30 | 1.725022 | 5.48 | 6.86 | 0.55 | 3.05 | 4.4268 | 0.1497449
200 | 25 | 0 | 1 | 85.53 | 0 | 0.1639191 | 0.1639191 | 611.84 | 7 | 30 | 2.002121 | 5.48 | 6.86 | 0.55 | 3.05 | 4.4268 | 0.1750421
200 | 25 | 0 | 1 | 85.53 | 0 | 0.1639191 | 0.1639191 | 611.84 | 7 | 30 | 2.282935 | 5.48 | 6.86 | 0.55 | 3.05 | 4.4268 | 0.1851156
200 | 25 | 0 | 1 | 85.53 | 0 | 0.1639191 | 0.1639191 | 611.84 | 7 | 30 | 2.570435 | 5.48 | 6.86 | 0.55 | 3.05 | 4.4268 | 0.2085193
200 | 25 | 0 | 1 | 85.53 | 0 | 0.1639191 | 0.1639191 | 611.84 | 7 | 30 | 2.866107 | 5.48 | 6.86 | 0.55 | 3.05 | 4.4268 | 0.2126093
200 | 25 | 0 | 1 | 85.53 | 0 | 0.1639191 | 0.1639191 | 611.84 | 7 | 21.24012 | 2.009574 | 5.48 | 6.86 | 0.55 | 3.05 | 4.4268 | 0.03634967
200 | 25 | 0 | 1 | 85.53 | 0 | 0.1639191 | 0.1639191 | 611.84 | 7 | 29.84736 | 2.009574 | 5.48 | 6.86 | 0.55 | 3.05 | 4.4268 | 0.09972506
200 | 25 | 0 | 1 | 85.53 | 0 | 0.1639191 | 0.1639191 | 611.84 | 7 | 40.18541 | 2.009574 | 5.48 | 6.86 | 0.55 | 3.05 | 4.4268 | 0.1282758
200 | 25 | 0 | 1 | 85.53 | 0 | 0.1639191 | 0.1639191 | 611.84 | 7 | 60.11305 | 2.009574 | 5.48 | 6.86 | 0.55 | 3.05 | 4.4268 | 0.1575085
200 | 25 | 0 | 1 | 85.53 | 0 | 0.1639191 | 0.1639191 | 611.84 | 5 | 30 | 2.87082 | 5.48 | 6.86 | 0.55 | 3.05 | 4.4268 | 0.09330166
200 | 25 | 0 | 1 | 85.53 | 0 | 0.1639191 | 0.1639191 | 611.84 | 6 | 30 | 2.87082 | 5.48 | 6.86 | 0.55 | 3.05 | 4.4268 | 0.1185368
200 | 25 | 0 | 1 | 85.53 | 0 | 0.1639191 | 0.1639191 | 611.84 | 7 | 30 | 2.87082 | 5.48 | 6.86 | 0.55 | 3.05 | 4.4268 | 0.1430868
200 | 25 | 0 | 1 | 85.53 | 0 | 0.1639191 | 0.1639191 | 611.84 | 8 | 30 | 2.87082 | 5.48 | 6.86 | 0.55 | 3.05 | 4.4268 | 0.1144451
200 | 25 | 0 | 1 | 85.53 | 0 | 0.1639191 | 0.1639191 | 611.84 | 9 | 30 | 2.87082 | 5.48 | 6.86 | 0.55 | 3.05 | 4.4268 | 0.1152029
200 | 25 | 0 | 1 | 85.53 | 0 | 0.1639191 | 0.1639191 | 611.84 | 10 | 30 | 2.87082 | 5.48 | 6.86 | 0.55 | 3.05 | 4.4268 | 0.1006926
200 | 25 | 0 | 1 | 85.53 | 0 | 0.1639191 | 0.1639191 | 611.84 | 11 | 30 | 2.87082 | 5.48 | 6.86 | 0.55 | 3.05 | 4.4268 | 0.08675062
200 | 25 | 0 | 1 | 85.53 | 0 | 0.1639191 | 0.1639191 | 611.84 | 12 | 30 | 2.87082 | 5.48 | 6.86 | 0.55 | 3.05 | 4.4268 | 0.08061311
200 | 25 | 0 | 1 | 85.53 | 0 | 0.1639191 | 0.1639191 | 611.84 | 7 | 30 | 14.3541 | 5.48 | 6.86 | 0.55 | 3.05 | 4.4268 | 0.08019998
200 | 25 | 0 | 1 | 85.53 | 0 | 0.1639191 | 0.1639191 | 611.84 | 7 | 30 | 7.177051 | 5.48 | 6.86 | 0.55 | 3.05 | 4.4268 | 0.09516736
200 | 25 | 0 | 1 | 85.53 | 0 | 0.1639191 | 0.1639191 | 611.84 | 7 | 30 | 4.7847 | 5.48 | 6.86 | 0.55 | 3.05 | 4.4268 | 0.1119522
200 | 25 | 0 | 1 | 85.53 | 0 | 0.1639191 | 0.1639191 | 611.84 | 7 | 30 | 3.588525 | 5.48 | 6.86 | 0.55 | 3.05 | 4.4268 | 0.1194359
200 | 25 | 0 | 1 | 85.53 | 0 | 0.1639191 | 0.1639191 | 611.84 | 7 | 30 | 2.87082 | 5.48 | 6.86 | 0.55 | 3.05 | 4.4268 | 0.1254763
220 | 2 | 0 | 0.2 | 64.93 | 0.07931619 | 0.4190667 | 0.4432466 | 10.59 | 7 | 35 | 0.3892142 | 2.44 | 1.84 | 0 | 1.28 | 2.2206 | 0.03758715
220 | 2 | 0 | 0.2 | 64.93 | 0.07931619 | 0.4190667 | 0.4432466 | 10.59 | 7 | 35 | 0.7810228 | 2.44 | 1.84 | 0 | 1.28 | 2.2206 | 0.0720106
220 | 2 | 0 | 0.2 | 64.93 | 0.07931619 | 0.4190667 | 0.4432466 | 10.59 | 7 | 35 | 1.178155 | 2.44 | 1.84 | 0 | 1.28 | 2.2206 | 0.09139919
220 | 2 | 0 | 0.2 | 64.93 | 0.07931619 | 0.4190667 | 0.4432466 | 10.59 | 7 | 35 | 1.575287 | 2.44 | 1.84 | 0 | 1.28 | 2.2206 | 0.1079433
220 | 2 | 0 | 0.2 | 64.93 | 0.07931619 | 0.4190667 | 0.4432466 | 10.59 | 7 | 35 | 2.364228 | 2.44 | 1.84 | 0 | 1.28 | 2.2206 | 0.1127615
220 | 2 | 0 | 0.2 | 64.93 | 0.07931619 | 0.4190667 | 0.4432466 | 10.59 | 7 | 35 | 3.153169 | 2.44 | 1.84 | 0 | 1.28 | 2.2206 | 0.1127615
220 | 2 | 0 | 0.2 | 64.93 | 0.07931619 | 0.4190667 | 0.4432466 | 10.59 | 7 | 35 | 4.69911 | 2.44 | 1.84 | 0 | 1.28 | 2.2206 | 0.114503
220 | 2 | 0 | 0.2 | 64.93 | 0.07931619 | 0.4190667 | 0.4432466 | 10.59 | 7 | 35 | 0.1875551 | 5.48 | 6.86 | 0.55 | 3.05 | 4.4268 | 0.01194561
220 | 2 | 0 | 0.2 | 64.93 | 0.07931619 | 0.4190667 | 0.4432466 | 10.59 | 7 | 35 | 0.3599427 | 5.48 | 6.86 | 0.55 | 3.05 | 4.4268 | 0.02340057
220 | 2 | 0 | 0.2 | 64.93 | 0.07931619 | 0.4190667 | 0.4432466 | 10.59 | 7 | 35 | 0.5367756 | 5.48 | 6.86 | 0.55 | 3.05 | 4.4268 | 0.02852446
220 | 2 | 0 | 0.2 | 64.93 | 0.07931619 | 0.4190667 | 0.4432466 | 10.59 | 7 | 35 | 0.7185482 | 5.48 | 6.86 | 0.55 | 3.05 | 4.4268 | 0.0326021
220 | 2 | 0 | 0.2 | 64.93 | 0.07931619 | 0.4190667 | 0.4432466 | 10.59 | 7 | 35 | 1.077648 | 5.48 | 6.86 | 0.55 | 3.05 | 4.4268 | 0.036948
220 | 2 | 0 | 0.2 | 64.93 | 0.07931619 | 0.4190667 | 0.4432466 | 10.59 | 7 | 35 | 1.441193 | 5.48 | 6.86 | 0.55 | 3.05 | 4.4268 | 0.03788693
220 | 2 | 0 | 0.2 | 64.93 | 0.07931619 | 0.4190667 | 0.4432466 | 10.59 | 7 | 35 | 2.149513 | 5.48 | 6.86 | 0.55 | 3.05 | 4.4268 | 0.03802107
220 | 2 | 0 | 0.2 | 64.93 | 0.07931619 | 0.4190667 | 0.4432466 | 10.59 | 3 | 35 | 1.563233 | 2.44 | 1.84 | 0 | 1.28 | 2.2206 | 0.01068673
220 | 2 | 0 | 0.2 | 64.93 | 0.07931619 | 0.4190667 | 0.4432466 | 10.59 | 5 | 35 | 1.563233 | 2.44 | 1.84 | 0 | 1.28 | 2.2206 | 0.07298124
220 | 2 | 0 | 0.2 | 64.93 | 0.07931619 | 0.4190667 | 0.4432466 | 10.59 | 7 | 35 | 1.563233 | 2.44 | 1.84 | 0 | 1.28 | 2.2206 | 0.1070342
220 | 2 | 0 | 0.2 | 64.93 | 0.07931619 | 0.4190667 | 0.4432466 | 10.59 | 9 | 35 | 1.563233 | 2.44 | 1.84 | 0 | 1.28 | 2.2206 | 0.1180454
220 | 2 | 0 | 0.2 | 64.93 | 0.07931619 | 0.4190667 | 0.4432466 | 10.59 | 11 | 35 | 1.563233 | 2.44 | 1.84 | 0 | 1.28 | 2.2206 | 0.1470516
220 | 2 | 0 | 0.2 | 64.93 | 0.07931619 | 0.4190667 | 0.4432466 | 10.59 | 3 | 35 | 0.7177051 | 5.48 | 6.86 | 0.55 | 3.05 | 4.4268 | 0.05355786
220 | 2 | 0 | 0.2 | 64.93 | 0.07931619 | 0.4190667 | 0.4432466 | 10.59 | 5 | 35 | 0.7177051 | 5.48 | 6.86 | 0.55 | 3.05 | 4.4268 | 0.04763322
220 | 2 | 0 | 0.2 | 64.93 | 0.07931619 | 0.4190667 | 0.4432466 | 10.59 | 7 | 35 | 0.7177051 | 5.48 | 6.86 | 0.55 | 3.05 | 4.4268 | 0.03238564
220 | 2 | 0 | 0.2 | 64.93 | 0.07931619 | 0.4190667 | 0.4432466 | 10.59 | 9 | 35 | 0.7177051 | 5.48 | 6.86 | 0.55 | 3.05 | 4.4268 | 0.0188819
220 | 2 | 0 | 0.2 | 64.93 | 0.07931619 | 0.4190667 | 0.4432466 | 10.59 | 11 | 35 | 0.7177051 | 5.48 | 6.86 | 0.55 | 3.05 | 4.4268 | 0.01197353
220 | 2 | 1 | 0.2 | 60.18 | 0.09438352 | 0.4383516 | 0.5330675 | 5.01 | 7 | 35 | 0.3848926 | 2.44 | 1.84 | 0 | 1.28 | 2.2206 | 0.02062389
220 | 2 | 1 | 0.2 | 60.18 | 0.09438352 | 0.4383516 | 0.5330675 | 5.01 | 7 | 35 | 0.7718323 | 2.44 | 1.84 | 0 | 1.28 | 2.2206 | 0.026198
220 | 2 | 1 | 0.2 | 60.18 | 0.09438352 | 0.4383516 | 0.5330675 | 5.01 | 7 | 35 | 1.188856 | 2.44 | 1.84 | 0 | 1.28 | 2.2206 | 0.03347844
220 | 2 | 1 | 0.2 | 60.18 | 0.09438352 | 0.4383516 | 0.5330675 | 5.01 | 7 | 35 | 1.570609 | 2.44 | 1.84 | 0 | 1.28 | 2.2206 | 0.03740306
220 | 2 | 1 | 0.2 | 60.18 | 0.09438352 | 0.4383516 | 0.5330675 | 5.01 | 7 | 35 | 2.345525 | 2.44 | 1.84 | 0 | 1.28 | 2.2206 | 0.0368343
220 | 2 | 1 | 0.2 | 60.18 | 0.09438352 | 0.4383516 | 0.5330675 | 5.01 | 7 | 35 | 3.134965 | 2.44 | 1.84 | 0 | 1.28 | 2.2206 | 0.03711868
220 | 2 | 1 | 0.2 | 60.18 | 0.09438352 | 0.4383516 | 0.5330675 | 5.01 | 7 | 35 | 4.698285 | 2.44 | 1.84 | 0 | 1.28 | 2.2206 | 0.03654988
220 | 2 | 1 | 0.2 | 60.18 | 0.09438352 | 0.4383516 | 0.5330675 | 5.01 | 7 | 35 | 0.1813873 | 5.48 | 6.86 | 0.55 | 3.05 | 4.4268 | 0.01638934
220 | 2 | 1 | 0.2 | 60.18 | 0.09438352 | 0.4383516 | 0.5330675 | 5.01 | 7 | 35 | 0.3674672 | 5.48 | 6.86 | 0.55 | 3.05 | 4.4268 | 0.03126869
220 | 2 | 1 | 0.2 | 60.18 | 0.09438352 | 0.4383516 | 0.5330675 | 5.01 | 7 | 35 | 0.5418586 | 5.48 | 6.86 | 0.55 | 3.05 | 4.4268 | 0.04179123
220 | 2 | 1 | 0.2 | 60.18 | 0.09438352 | 0.4383516 | 0.5330675 | 5.01 | 7 | 35 | 0.7185877 | 5.48 | 6.86 | 0.55 | 3.05 | 4.4268 | 0.04489959
220 | 2 | 1 | 0.2 | 60.18 | 0.09438352 | 0.4383516 | 0.5330675 | 5.01 | 7 | 35 | 1.081397 | 5.48 | 6.86 | 0.55 | 3.05 | 4.4268 | 0.06591922
220 | 2 | 1 | 0.2 | 60.18 | 0.09438352 | 0.4383516 | 0.5330675 | 5.01 | 7 | 35 | 1.432517 | 5.48 | 6.86 | 0.55 | 3.05 | 4.4268 | 0.06828869
220 | 2 | 1 | 0.2 | 60.18 | 0.09438352 | 0.4383516 | 0.5330675 | 5.01 | 7 | 35 | 2.152992 | 5.48 | 6.86 | 0.55 | 3.05 | 4.4268 | 0.06905305
220 | 2 | 1 | 0.2 | 60.18 | 0.09438352 | 0.4383516 | 0.5330675 | 5.01 | 3 | 35 | 1.563233 | 2.44 | 1.84 | 0 | 1.28 | 2.2206 | 0.005355729
220 | 2 | 1 | 0.2 | 60.18 | 0.09438352 | 0.4383516 | 0.5330675 | 5.01 | 5 | 35 | 1.563233 | 2.44 | 1.84 | 0 | 1.28 | 2.2206 | 0.01496886
220 | 2 | 1 | 0.2 | 60.18 | 0.09438352 | 0.4383516 | 0.5330675 | 5.01 | 7 | 35 | 1.563233 | 2.44 | 1.84 | 0 | 1.28 | 2.2206 | 0.03787357
220 | 2 | 1 | 0.2 | 60.18 | 0.09438352 | 0.4383516 | 0.5330675 | 5.01 | 9 | 35 | 1.563233 | 2.44 | 1.84 | 0 | 1.28 | 2.2206 | 0.05518699
220 | 2 | 1 | 0.2 | 60.18 | 0.09438352 | 0.4383516 | 0.5330675 | 5.01 | 11 | 35 | 1.563233 | 2.44 | 1.84 | 0 | 1.28 | 2.2206 | 0.150043
220 | 2 | 1 | 0.2 | 60.18 | 0.09438352 | 0.4383516 | 0.5330675 | 5.01 | 3 | 35 | 0.7177051 | 5.48 | 6.86 | 0.55 | 3.05 | 4.4268 | 0.05444759
220 | 2 | 1 | 0.2 | 60.18 | 0.09438352 | 0.4383516 | 0.5330675 | 5.01 | 5 | 35 | 0.7177051 | 5.48 | 6.86 | 0.55 | 3.05 | 4.4268 | 0.0490166
220 | 2 | 1 | 0.2 | 60.18 | 0.09438352 | 0.4383516 | 0.5330675 | 5.01 | 7 | 35 | 0.7177051 | 5.48 | 6.86 | 0.55 | 3.05 | 4.4268 | 0.04517348
220 | 2 | 1 | 0.2 | 60.18 | 0.09438352 | 0.4383516 | 0.5330675 | 5.01 | 9 | 35 | 0.7177051 | 5.48 | 6.86 | 0.55 | 3.05 | 4.4268 | 0.02575078
220 | 2 | 1 | 0.2 | 60.18 | 0.09438352 | 0.4383516 | 0.5330675 | 5.01 | 11 | 35 | 0.7177051 | 5.48 | 6.86 | 0.55 | 3.05 | 4.4268 | 0.01783441
220 | 2 | 1 | 0.2 | 62.26 | 0.08849984 | 0.39062 | 0.4704465 | 9.66 | 7 | 35 | 0.4162817 | 2.44 | 1.84 | 0 | 1.28 | 2.2206 | 0.03367763
220 | 2 | 1 | 0.2 | 62.26 | 0.08849984 | 0.39062 | 0.4704465 | 9.66 | 7 | 35 | 0.7898448 | 2.44 | 1.84 | 0 | 1.28 | 2.2206 | 0.04926944
220 | 2 | 1 | 0.2 | 62.26 | 0.08849984 | 0.39062 | 0.4704465 | 9.66 | 7 | 35 | 1.184573 | 2.44 | 1.84 | 0 | 1.28 | 2.2206 | 0.05666109
220 | 2 | 1 | 0.2 | 62.26 | 0.08849984 | 0.39062 | 0.4704465 | 9.66 | 7 | 35 | 1.584592 | 2.44 | 1.84 | 0 | 1.28 | 2.2206 | 0.06006819
220 | 2 | 1 | 0.2 | 62.26 | 0.08849984 | 0.39062 | 0.4704465 | 9.66 | 7 | 35 | 2.363466 | 2.44 | 1.84 | 0 | 1.28 | 2.2206 | 0.0605879
220 | 2 | 1 | 0.2 | 62.26 | 0.08849984 | 0.39062 | 0.4704465 | 9.66 | 7 | 35 | 3.121174 | 2.44 | 1.84 | 0 | 1.28 | 2.2206 | 0.05920197
220 | 2 | 1 | 0.2 | 62.26 | 0.08849984 | 0.39062 | 0.4704465 | 9.66 | 7 | 35 | 4.684213 | 2.44 | 1.84 | 0 | 1.28 | 2.2206 | 0.0594907
220 | 2 | 1 | 0.2 | 62.26 | 0.08849984 | 0.39062 | 0.4704465 | 9.66 | 7 | 35 | 0.1839286 | 5.48 | 6.86 | 0.55 | 3.05 | 4.4268 | 0.01671504
220 | 2 | 1 | 0.2 | 62.26 | 0.08849984 | 0.39062 | 0.4704465 | 9.66 | 7 | 35 | 0.365257 | 5.48 | 6.86 | 0.55 | 3.05 | 4.4268 | 0.03175878
220 | 2 | 1 | 0.2 | 62.26 | 0.08849984 | 0.39062 | 0.4704465 | 9.66 | 7 | 35 | 0.5347597 | 5.48 | 6.86 | 0.55 | 3.05 | 4.4268 | 0.04411905
220 | 2 | 1 | 0.2 | 62.26 | 0.08849984 | 0.39062 | 0.4704465 | 9.66 | 7 | 35 | 0.7234792 | 5.48 | 6.86 | 0.55 | 3.05 | 4.4268 | 0.05010945
220 | 2 | 1 | 0.2 | 62.26 | 0.08849984 | 0.39062 | 0.4704465 | 9.66 | 7 | 35 | 1.083672 | 5.48 | 6.86 | 0.55 | 3.05 | 4.4268 | 0.07192965
220 | 2 | 1 | 0.2 | 62.26 | 0.08849984 | 0.39062 | 0.4704465 | 9.66 | 7 | 35 | 1.436474 | 5.48 | 6.86 | 0.55 | 3.05 | 4.4268 | 0.07407101
220 | 2 | 1 | 0.2 | 62.26 | 0.08849984 | 0.39062 | 0.4704465 | 9.66 | 7 | 35 | 2.164252 | 5.48 | 6.86 | 0.55 | 3.05 | 4.4268 | 0.07512815
220 | 2 | 1 | 0.2 | 62.26 | 0.08849984 | 0.39062 | 0.4704465 | 9.66 | 3 | 35 | 1.563233 | 2.44 | 1.84 | 0 | 1.28 | 2.2206 | 0.01004849
220 | 2 | 1 | 0.2 | 62.26 | 0.08849984 | 0.39062 | 0.4704465 | 9.66 | 5 | 35 | 1.563233 | 2.44 | 1.84 | 0 | 1.28 | 2.2206 | 0.04233322
220 | 2 | 1 | 0.2 | 62.26 | 0.08849984 | 0.39062 | 0.4704465 | 9.66 | 7 | 35 | 1.563233 | 2.44 | 1.84 | 0 | 1.28 | 2.2206 | 0.05922582
220 | 2 | 1 | 0.2 | 62.26 | 0.08849984 | 0.39062 | 0.4704465 | 9.66 | 9 | 35 | 1.563233 | 2.44 | 1.84 | 0 | 1.28 | 2.2206 | 0.07965184
220 | 2 | 1 | 0.2 | 62.26 | 0.08849984 | 0.39062 | 0.4704465 | 9.66 | 11 | 35 | 1.563233 | 2.44 | 1.84 | 0 | 1.28 | 2.2206 | 0.1473675
220 | 2 | 1 | 0.2 | 62.26 | 0.08849984 | 0.39062 | 0.4704465 | 9.66 | 3 | 35 | 0.7177051 | 5.48 | 6.86 | 0.55 | 3.05 | 4.4268 | 0.05722875
220 | 2 | 1 | 0.2 | 62.26 | 0.08849984 | 0.39062 | 0.4704465 | 9.66 | 5 | 35 | 0.7177051 | 5.48 | 6.86 | 0.55 | 3.05 | 4.4268 | 0.05375838
220 | 2 | 1 | 0.2 | 62.26 | 0.08849984 | 0.39062 | 0.4704465 | 9.66 | 7 | 35 | 0.7177051 | 5.48 | 6.86 | 0.55 | 3.05 | 4.4268 | 0.04973538
220 | 2 | 1 | 0.2 | 62.26 | 0.08849984 | 0.39062 | 0.4704465 | 9.66 | 9 | 35 | 0.7177051 | 5.48 | 6.86 | 0.55 | 3.05 | 4.4268 | 0.03205192
220 | 2 | 1 | 0.2 | 62.26 | 0.08849984 | 0.39062 | 0.4704465 | 9.66 | 11 | 35 | 0.7177051 | 5.48 | 6.86 | 0.55 | 3.05 | 4.4268 | 0.0176399
220 | 2 | 1 | 0.1666667 | 67.85 | 0.07030214 | 0.3438467 | 0.4141489 | 33.83 | 7 | 35 | 0.4129855 | 2.44 | 1.84 | 0 | 1.28 | 2.2206 | 0.03746728
220 | 2 | 1 | 0.1666667 | 67.85 | 0.07030214 | 0.3438467 | 0.4141489 | 33.83 | 7 | 35 | 0.7826372 | 2.44 | 1.84 | 0 | 1.28 | 2.2206 | 0.06853797
220 | 2 | 1 | 0.1666667 | 67.85 | 0.07030214 | 0.3438467 | 0.4141489 | 33.83 | 7 | 35 | 1.193597 | 2.44 | 1.84 | 0 | 1.28 | 2.2206 | 0.1027448
220 | 2 | 1 | 0.1666667 | 67.85 | 0.07030214 | 0.3438467 | 0.4141489 | 33.83 | 7 | 35 | 1.593965 | 2.44 | 1.84 | 0 | 1.28 | 2.2206 | 0.1312601
220 | 2 | 1 | 0.1666667 | 67.85 | 0.07030214 | 0.3438467 | 0.4141489 | 33.83 | 7 | 35 | 2.368221 | 2.44 | 1.84 | 0 | 1.28 | 2.2206 | 0.16175
220 | 2 | 1 | 0.1666667 | 67.85 | 0.07030214 | 0.3438467 | 0.4141489 | 33.83 | 7 | 35 | 3.148832 | 2.44 | 1.84 | 0 | 1.28 | 2.2206 | 0.1794052
220 | 2 | 1 | 0.1666667 | 67.85 | 0.07030214 | 0.3438467 | 0.4141489 | 33.83 | 7 | 35 | 4.708996 | 2.44 | 1.84 | 0 | 1.28 | 2.2206 | 0.1808571
220 | 2 | 1 | 0.1666667 | 67.85 | 0.07030214 | 0.3438467 | 0.4141489 | 33.83 | 7 | 35 | 0.1881475 | 5.48 | 6.86 | 0.55 | 3.05 | 4.4268 | 0.01770189
220 | 2 | 1 | 0.1666667 | 67.85 | 0.07030214 | 0.3438467 | 0.4141489 | 33.83 | 7 | 35 | 0.3650194 | 5.48 | 6.86 | 0.55 | 3.05 | 4.4268 | 0.03601232
220 | 2 | 1 | 0.1666667 | 67.85 | 0.07030214 | 0.3438467 | 0.4141489 | 33.83 | 7 | 35 | 0.5413987 | 5.48 | 6.86 | 0.55 | 3.05 | 4.4268 | 0.05263131
220 | 2 | 1 | 0.1666667 | 67.85 | 0.07030214 | 0.3438467 | 0.4141489 | 33.83 | 7 | 35 | 0.7251682 | 5.48 | 6.86 | 0.55 | 3.05 | 4.4268 | 0.05590677
220 | 2 | 1 | 0.1666667 | 67.85 | 0.07030214 | 0.3438467 | 0.4141489 | 33.83 | 7 | 35 | 1.080883 | 5.48 | 6.86 | 0.55 | 3.05 | 4.4268 | 0.08162728
220 | 2 | 1 | 0.1666667 | 67.85 | 0.07030214 | 0.3438467 | 0.4141489 | 33.83 | 7 | 35 | 1.431671 | 5.48 | 6.86 | 0.55 | 3.05 | 4.4268 | 0.0886078
220 | 2 | 1 | 0.1666667 | 67.85 | 0.07030214 | 0.3438467 | 0.4141489 | 33.83 | 7 | 35 | 2.154924 | 5.48 | 6.86 | 0.55 | 3.05 | 4.4268 | 0.08911791
220 | 2 | 1 | 0.1666667 | 67.85 | 0.07030214 | 0.3438467 | 0.4141489 | 33.83 | 7 | 35 | 1.563233 | 2.44 | 1.84 | 0 | 1.28 | 2.2206 | 0.0356625
220 | 2 | 1 | 0.1666667 | 67.85 | 0.07030214 | 0.3438467 | 0.4141489 | 33.83 | 7 | 35 | 1.563233 | 2.44 | 1.84 | 0 | 1.28 | 2.2206 | 0.07176995
220 | 2 | 1 | 0.1666667 | 67.85 | 0.07030214 | 0.3438467 | 0.4141489 | 33.83 | 7 | 35 | 1.563233 | 2.44 | 1.84 | 0 | 1.28 | 2.2206 | 0.1299568
220 | 2 | 1 | 0.1666667 | 67.85 | 0.07030214 | 0.3438467 | 0.4141489 | 33.83 | 7 | 35 | 1.563233 | 2.44 | 1.84 | 0 | 1.28 | 2.2206 | 0.1467015
220 | 2 | 1 | 0.1666667 | 67.85 | 0.07030214 | 0.3438467 | 0.4141489 | 33.83 | 7 | 35 | 1.563233 | 2.44 | 1.84 | 0 | 1.28 | 2.2206 | 0.1556914
220 | 2 | 1 | 0.1666667 | 67.85 | 0.07030214 | 0.3438467 | 0.4141489 | 33.83 | 7 | 35 | 0.7177051 | 5.48 | 6.86 | 0.55 | 3.05 | 4.4268 | 0.06587093
220 | 2 | 1 | 0.1666667 | 67.85 | 0.07030214 | 0.3438467 | 0.4141489 | 33.83 | 7 | 35 | 0.7177051 | 5.48 | 6.86 | 0.55 | 3.05 | 4.4268 | 0.06351241
220 | 2 | 1 | 0.1666667 | 67.85 | 0.07030214 | 0.3438467 | 0.4141489 | 33.83 | 7 | 35 | 0.7177051 | 5.48 | 6.86 | 0.55 | 3.05 | 4.4268 | 0.05580354
220 | 2 | 1 | 0.1666667 | 67.85 | 0.07030214 | 0.3438467 | 0.4141489 | 33.83 | 7 | 35 | 0.7177051 | 5.48 | 6.86 | 0.55 | 3.05 | 4.4268 | 0.03265508
220 | 2 | 1 | 0.1666667 | 67.85 | 0.07030214 | 0.3438467 | 0.4141489 | 33.83 | 7 | 35 | 0.7177051 | 5.48 | 6.86 | 0.55 | 3.05 | 4.4268 | 0.01238925
200 | 2 | 0 | 0.1 | 53.88 | 0.1087602 | 0.7301411 | 0.747216 | 9.76 | 7 | 25 | 0.6952234 | 2.44 | 1.84 | 0 | 1.28 | 2.2206 | 0.04420406
200 | 2 | 0 | 0.1 | 53.88 | 0.1087602 | 0.7301411 | 0.747216 | 9.76 | 7 | 25 | 0.9842326 | 2.44 | 1.84 | 0 | 1.28 | 2.2206 | 0.05440982
200 | 2 | 0 | 0.1 | 53.88 | 0.1087602 | 0.7301411 | 0.747216 | 9.76 | 7 | 25 | 1.302467 | 2.44 | 1.84 | 0 | 1.28 | 2.2206 | 0.05925062
200 | 2 | 0 | 0.1 | 53.88 | 0.1087602 | 0.7301411 | 0.747216 | 9.76 | 7 | 25 | 1.877239 | 2.44 | 1.84 | 0 | 1.28 | 2.2206 | 0.06470808
200 | 2 | 0 | 0.1 | 53.88 | 0.1087602 | 0.7301411 | 0.747216 | 9.76 | 7 | 25 | 3.215124 | 2.44 | 1.84 | 0 | 1.28 | 2.2206 | 0.06554057
200 | 2 | 0 | 0.1 | 53.88 | 0.1087602 | 0.7301411 | 0.747216 | 9.76 | 7 | 25 | 4.471827 | 2.44 | 1.84 | 0 | 1.28 | 2.2206 | 0.06637305
200 | 2 | 0 | 0.1 | 53.88 | 0.1087602 | 0.7301411 | 0.747216 | 9.76 | 7 | 25 | 6.368248 | 2.44 | 1.84 | 0 | 1.28 | 2.2206 | 0.06660431
200 | 2 | 0 | 0.1 | 53.88 | 0.1087602 | 0.7301411 | 0.747216 | 9.76 | 7 | 25 | 12.53486 | 2.44 | 1.84 | 0 | 1.28 | 2.2206 | 0.06660431
200 | 2 | 1 | 0.1 | 51.87 | 0.112782 | 0.7998843 | 0.8151147 | 10.85 | 7 | 25 | 0.5854025 | 2.44 | 1.84 | 0 | 1.28 | 2.2206 | 0.05320916
200 | 2 | 1 | 0.1 | 51.87 | 0.112782 | 0.7998843 | 0.8151147 | 10.85 | 7 | 25 | 0.8835654 | 2.44 | 1.84 | 0 | 1.28 | 2.2206 | 0.07282779
200 | 2 | 1 | 0.1 | 51.87 | 0.112782 | 0.7998843 | 0.8151147 | 10.85 | 7 | 25 | 1.257855 | 2.44 | 1.84 | 0 | 1.28 | 2.2206 | 0.0842907
200 | 2 | 1 | 0.1 | 51.87 | 0.112782 | 0.7998843 | 0.8151147 | 10.85 | 7 | 25 | 1.895415 | 2.44 | 1.84 | 0 | 1.28 | 2.2206 | 0.08846584
200 | 2 | 1 | 0.1 | 51.87 | 0.112782 | 0.7998843 | 0.8151147 | 10.85 | 7 | 25 | 3.186396 | 2.44 | 1.84 | 0 | 1.28 | 2.2206 | 0.09346403
200 | 2 | 1 | 0.1 | 51.87 | 0.112782 | 0.7998843 | 0.8151147 | 10.85 | 7 | 25 | 4.44883 | 2.44 | 1.84 | 0 | 1.28 | 2.2206 | 0.09391296
200 | 2 | 1 | 0.1 | 51.87 | 0.112782 | 0.7998843 | 0.8151147 | 10.85 | 7 | 25 | 6.209258 | 2.44 | 1.84 | 0 | 1.28 | 2.2206 | 0.09558899
200 | 2 | 1 | 0.1 | 51.87 | 0.112782 | 0.7998843 | 0.8151147 | 10.85 | 7 | 25 | 12.51508 | 2.44 | 1.84 | 0 | 1.28 | 2.2206 | 0.09588829
180 | 4 | 1 | 0.1142857 | 57.63 | 0.04650356 | 0.2129099 | 0.2333854 | 873.54 | 7 | 30 | 3.126466 | 2.44 | 1.84 | 0 | 1.28 | 2.2206 | 0.9153735
180 | 4 | 1 | 0.1142857 | 57.63 | 0.04650356 | 0.2129099 | 0.2333854 | 873.54 | 7 | 30 | 2.08431 | 2.44 | 1.84 | 0 | 1.28 | 2.2206 | 0.9298922
180 | 4 | 1 | 0.1142857 | 57.63 | 0.04650356 | 0.2129099 | 0.2333854 | 873.54 | 7 | 30 | 1.563233 | 2.44 | 1.84 | 0 | 1.28 | 2.2206 | 1.072357
180 | 4 | 1 | 0.1142857 | 57.63 | 0.04650356 | 0.2129099 | 0.2333854 | 873.54 | 7 | 30 | 1.250586 | 2.44 | 1.84 | 0 | 1.28 | 2.2206 | 1.106838
180 | 4 | 1 | 0.1142857 | 57.63 | 0.04650356 | 0.2129099 | 0.2333854 | 873.54 | 7 | 30 | 1.042155 | 2.44 | 1.84 | 0 | 1.28 | 2.2206 | 1.067819
180 | 4 | 1 | 0.1142857 | 57.63 | 0.04650356 | 0.2129099 | 0.2333854 | 873.54 | 7 | 30 | 0.8932759 | 2.44 | 1.84 | 0 | 1.28 | 2.2206 | 0.9031234
180 | 4 | 1 | 0.1142857 | 57.63 | 0.04650356 | 0.2129099 | 0.2333854 | 873.54 | 7 | 30 | 0.7816164 | 2.44 | 1.84 | 0 | 1.28 | 2.2206 | 0.7783537
180 | 4 | 1 | 0.1142857 | 57.63 | 0.04650356 | 0.2129099 | 0.2333854 | 873.54 | 7 | 30 | 0.6947701 | 2.44 | 1.84 | 0 | 1.28 | 2.2206 | 0.7059872
180 | 4 | 1 | 0.1142857 | 57.63 | 0.04650356 | 0.2129099 | 0.2333854 | 873.54 | 7 | 30 | 0.1788486 | 2.44 | 1.84 | 0 | 1.28 | 2.2206 | 0.1954603
180 | 4 | 1 | 0.1142857 | 57.63 | 0.04650356 | 0.2129099 | 0.2333854 | 873.54 | 7 | 30 | 0.267295 | 2.44 | 1.84 | 0 | 1.28 | 2.2206 | 0.2962845
180 | 4 | 1 | 0.1142857 | 57.63 | 0.04650356 | 0.2129099 | 0.2333854 | 873.54 | 7 | 30 | 0.3628621 | 2.44 | 1.84 | 0 | 1.28 | 2.2206 | 0.4064443
180 | 4 | 1 | 0.1142857 | 57.63 | 0.04650356 | 0.2129099 | 0.2333854 | 873.54 | 7 | 30 | 0.4513085 | 2.44 | 1.84 | 0 | 1.28 | 2.2206 | 0.5010448
180 | 4 | 1 | 0.1142857 | 57.63 | 0.04650356 | 0.2129099 | 0.2333854 | 873.54 | 7 | 30 | 0.537881 | 2.44 | 1.84 | 0 | 1.28 | 2.2206 | 0.6205402
180 | 4 | 1 | 0.1142857 | 57.63 | 0.04650356 | 0.2129099 | 0.2333854 | 873.54 | 7 | 30 | 0.6297004 | 2.44 | 1.84 | 0 | 1.28 | 2.2206 | 0.7151407
180 | 4 | 1 | 0.1142857 | 57.63 | 0.04650356 | 0.2129099 | 0.2333854 | 873.54 | 7 | 30 | 0.7233936 | 2.44 | 1.84 | 0 | 1.28 | 2.2206 | 0.8221887
180 | 4 | 1 | 0.1142857 | 57.63 | 0.04650356 | 0.2129099 | 0.2333854 | 873.54 | 7 | 30 | 0.8137139 | 2.44 | 1.84 | 0 | 1.28 | 2.2206 | 0.9255024
180 | 4 | 1 | 0.1142857 | 57.63 | 0.04650356 | 0.2129099 | 0.2333854 | 873.54 | 7 | 30 | 0.8837964 | 2.44 | 1.84 | 0 | 1.28 | 2.2206 | 1.035662
180 | 4 | 1 | 0.1142857 | 57.63 | 0.04650356 | 0.2129099 | 0.2333854 | 873.54 | 7 | 30 | 0.9831112 | 2.44 | 1.84 | 0 | 1.28 | 2.2206 | 1.14271
180 | 4 | 1 | 0.1142857 | 57.63 | 0.04650356 | 0.2129099 | 0.2333854 | 873.54 | 7 | 30 | 1.073057 | 2.44 | 1.84 | 0 | 1.28 | 2.2206 | 1.243534
180 | 4 | 1 | 0.1142857 | 57.63 | 0.04650356 | 0.2129099 | 0.2333854 | 873.54 | 7 | 30 | 1.157755 | 2.44 | 1.84 | 0 | 1.28 | 2.2206 | 1.365519
180 | 4 | 1 | 0.1142857 | 57.63 | 0.04650356 | 0.2129099 | 0.2333854 | 873.54 | 7 | 30 | 1.246202 | 2.44 | 1.84 | 0 | 1.28 | 2.2206 | 1.454518
180 | 4 | 1 | 0.1142857 | 57.63 | 0.04650356 | 0.2129099 | 0.2333854 | 873.54 | 7 | 30 | 1.334273 | 2.44 | 1.84 | 0 | 1.28 | 2.2206 | 1.557832
180 | 4 | 1 | 0.1142857 | 57.63 | 0.04650356 | 0.2129099 | 0.2333854 | 873.54 | 7 | 30 | 1.420846 | 2.44 | 1.84 | 0 | 1.28 | 2.2206 | 1.741432
180 | 4 | 1 | 0.1142857 | 57.63 | 0.04650356 | 0.2129099 | 0.2333854 | 873.54 | 7 | 30 | 1.507418 | 2.44 | 1.84 | 0 | 1.28 | 2.2206 | 1.674216
180 | 4 | 1 | 0.1142857 | 57.63 | 0.04650356 | 0.2129099 | 0.2333854 | 873.54 | 7 | 30 | 1.599238 | 2.44 | 1.84 | 0 | 1.28 | 2.2206 | 1.805536
180 | 4 | 1 | 0.1142857 | 57.63 | 0.04650356 | 0.2129099 | 0.2333854 | 873.54 | 7 | 30 | 1.687684 | 2.44 | 1.84 | 0 | 1.28 | 2.2206 | 1.81176
180 | 4 | 1 | 0.1142857 | 57.63 | 0.04650356 | 0.2129099 | 0.2333854 | 873.54 | 7 | 30 | 1.785125 | 2.44 | 1.84 | 0 | 1.28 | 2.2206 | 1.863417
180 | 4 | 1 | 0.1142857 | 57.63 | 0.04650356 | 0.2129099 | 0.2333854 | 873.54 | 3 | 30 | 1.429241 | 2.44 | 1.84 | 0 | 1.28 | 2.2206 | 2.069433
180 | 4 | 1 | 0.1142857 | 57.63 | 0.04650356 | 0.2129099 | 0.2333854 | 873.54 | 5 | 30 | 1.429241 | 2.44 | 1.84 | 0 | 1.28 | 2.2206 | 2.122143
180 | 4 | 1 | 0.1142857 | 57.63 | 0.04650356 | 0.2129099 | 0.2333854 | 873.54 | 7 | 30 | 1.429241 | 2.44 | 1.84 | 0 | 1.28 | 2.2206 | 2.24549
180 | 4 | 1 | 0.1142857 | 57.63 | 0.04650356 | 0.2129099 | 0.2333854 | 873.54 | 9 | 30 | 1.429241 | 2.44 | 1.84 | 0 | 1.28 | 2.2206 | 2.26306
180 | 4 | 1 | 0.1142857 | 57.63 | 0.04650356 | 0.2129099 | 0.2333854 | 873.54 | 11 | 30 | 1.429241 | 2.44 | 1.84 | 0 | 1.28 | 2.2206 | 2.26808
|  | 0 | 0.03333333 | 67.18 | 0.09243823 | 0.3830009 | 0.3935695 | 68.8 | 7 | 25 | 4.689698 | 2.44 | 1.84 | 0 | 1.28 | 2.2206 | 0.4201032
|  | 1 | 0.03333333 | 81.41 | 0.0701388 | 0.1523154 | 0.1612824 | 989.81 | 7 | 25 | 4.689698 | 2.44 | 1.84 | 0 | 1.28 | 2.2206 | 1.06378
220 | 6 | 1 | 0.1 | 64.32 | 0.07462687 | 0.3770211 | 0.3826182 | 7.24 | 7 | 30 | 2.23319 | 2.44 | 1.84 | 0 | 1.28 | 2.2206 | 0.1678412
220 | 6 | 1 | 0.1 | 64.32 | 0.07462687 | 0.3770211 | 0.3826182 | 7.24 | 7 | 30 | 4.466379 | 2.44 | 1.84 | 0 | 1.28 | 2.2206 | 0.3316239
220 | 6 | 1 | 0.1 | 64.32 | 0.07462687 | 0.3770211 | 0.3826182 | 7.24 | 7 | 30 | 6.699569 | 2.44 | 1.84 | 0 | 1.28 | 2.2206 | 0.4954066
220 | 6 | 1 | 0.1 | 64.32 | 0.07462687 | 0.3770211 | 0.3826182 | 7.24 | 7 | 30 | 8.932759 | 2.44 | 1.84 | 0 | 1.28 | 2.2206 | 0.6187998
220 | 6 | 1 | 0.1 | 64.32 | 0.07462687 | 0.3770211 | 0.3826182 | 7.24 | 7 | 30 | 13.39914 | 2.44 | 1.84 | 0 | 1.28 | 2.2206 | 0.5785815
220 | 6 | 1 | 0.1 | 64.32 | 0.07462687 | 0.3770211 | 0.3826182 | 7.24 | 2.29886 | 30 | 13.39914 | 2.44 | 1.84 | 0 | 1.28 | 2.2206 | 0.3421238
220 | 6 | 1 | 0.1 | 64.32 | 0.07462687 | 0.3770211 | 0.3826182 | 7.24 | 3.41117 | 30 | 13.39914 | 2.44 | 1.84 | 0 | 1.28 | 2.2206 | 0.4409123
220 | 6 | 1 | 0.1 | 64.32 | 0.07462687 | 0.3770211 | 0.3826182 | 7.24 | 5.0045 | 30 | 13.39914 | 2.44 | 1.84 | 0 | 1.28 | 2.2206 | 0.6566927
220 | 6 | 1 | 0.1 | 64.32 | 0.07462687 | 0.3770211 | 0.3826182 | 7.24 | 6.39244 | 30 | 13.39914 | 2.44 | 1.84 | 0 | 1.28 | 2.2206 | 0.6179438
220 | 6 | 1 | 0.1 | 64.32 | 0.07462687 | 0.3770211 | 0.3826182 | 7.24 | 6.789 | 30 | 13.39914 | 2.44 | 1.84 | 0 | 1.28 | 2.2206 | 0.6206051
230 | 2 | 0 | 0.1 | 75.81 | 0.04300224 | 0.169107 | 0.2200237 | 18.3 | 7 | 25 | 0.5940722 | 2.44 | 1.84 | 0 | 1.28 | 2.2206 | 0.01003821
230 | 2 | 0 | 0.1 | 75.81 | 0.04300224 | 0.169107 | 0.2200237 | 18.3 | 7 | 25 | 2.320053 | 2.44 | 1.84 | 0 | 1.28 | 2.2206 | 0.01460841
230 | 2 | 0 | 0.1 | 75.81 | 0.04300224 | 0.169107 | 0.2200237 | 18.3 | 7 | 25 | 4.351923 | 2.44 | 1.84 | 0 | 1.28 | 2.2206 | 0.0228348
230 | 2 | 0 | 0.1 | 75.81 | 0.04300224 | 0.169107 | 0.2200237 | 18.3 | 7 | 25 | 8.577665 | 2.44 | 1.84 | 0 | 1.28 | 2.2206 | 0.0228348
230 | 2 | 0 | 0.1 | 75.81 | 0.04300224 | 0.169107 | 0.2200237 | 18.3 | 7 | 25 | 16.12656 | 2.44 | 1.84 | 0 | 1.28 | 2.2206 | 0.0228348
230 | 2 | 0 | 0.1 | 75.81 | 0.04300224 | 0.169107 | 0.2200237 | 18.3 | 7 | 25 | 24.25842 | 2.44 | 1.84 | 0 | 1.28 | 2.2206 | 0.03654541
230 | 2 | 1 | 0.1 | 64.8 | 0.05216049 | 0.4140432 | 0.4814815 | 536 | 7 | 25 | 0.4017149 | 2.44 | 1.84 | 0 | 1.28 | 2.2206 | 0.003069408
230 | 2 | 1 | 0.1 | 64.8 | 0.05216049 | 0.4140432 | 0.4814815 | 536 | 7 | 25 | 4.647499 | 2.44 | 1.84 | 0 | 1.28 | 2.2206 | 0.08391865
230 | 2 | 1 | 0.1 | 64.8 | 0.05216049 | 0.4140432 | 0.4814815 | 536 | 7 | 25 | 8.7462 | 2.44 | 1.84 | 0 | 1.28 | 2.2206 | 0.1638594
230 | 2 | 1 | 0.1 | 64.8 | 0.05216049 | 0.4140432 | 0.4814815 | 536 | 7 | 25 | 16.33149 | 2.44 | 1.84 | 0 | 1.28 | 2.2206 | 0.3155653
230 | 2 | 1 | 0.1 | 64.8 | 0.05216049 | 0.4140432 | 0.4814815 | 536 | 7 | 25 | 30.64582 | 2.44 | 1.84 | 0 | 1.28 | 2.2206 | 0.4981573
230 | 2 | 1 | 0.1 | 64.8 | 0.05216049 | 0.4140432 | 0.4814815 | 536 | 7 | 25 | 46.06111 | 2.44 | 1.84 | 0 | 1.28 | 2.2206 | 0.5026994
230 | 2 | 1 | 0.1 | 64.8 | 0.05216049 | 0.4140432 | 0.4814815 | 536 | 7 | 25 | 78.55895 | 2.44 | 1.84 | 0 | 1.28 | 2.2206 | 0.5117836
230 | 2 | 1 | 0.1 | 66.61 | 0.05029275 | 0.3730671 | 0.4233599 | 987.4 | 7 | 25 | 1.208473 | 2.44 | 1.84 | 0 | 1.28 | 2.2206 | 0.0212378
230 | 2 | 1 | 0.1 | 66.61 | 0.05029275 | 0.3730671 | 0.4233599 | 987.4 | 7 | 25 | 9.85794 | 2.44 | 1.84 | 0 | 1.28 | 2.2206 | 0.1820278
230 | 2 | 1 | 0.1 | 66.61 | 0.05029275 | 0.3730671 | 0.4233599 | 987.4 | 7 | 25 | 23.58802 | 2.44 | 1.84 | 0 | 1.28 | 2.2206 | 0.462729
230 | 2 | 1 | 0.1 | 66.61 | 0.05029275 | 0.3730671 | 0.4233599 | 987.4 | 7 | 25 | 31.72918 | 2.44 | 1.84 | 0 | 1.28 | 2.2206 | 0.623519
230 | 2 | 1 | 0.1 | 66.61 | 0.05029275 | 0.3730671 | 0.4233599 | 987.4 | 7 | 25 | 38.87024 | 2.44 | 1.84 | 0 | 1.28 | 2.2206 | 0.7525144
230 | 2 | 1 | 0.1 | 66.61 | 0.05029275 | 0.3730671 | 0.4233599 | 987.4 | 7 | 25 | 47.79495 | 2.44 | 1.84 | 0 | 1.28 | 2.2206 | 0.8687919
230 | 2 | 1 | 0.1 | 66.61 | 0.05029275 | 0.3730671 | 0.4233599 | 987.4 | 7 | 25 | 62.84333 | 2.44 | 1.84 | 0 | 1.28 | 2.2206 | 0.9042202
230 | 2 | 1 | 0.1 | 66.61 | 0.05029275 | 0.3730671 | 0.4233599 | 987.4 | 7 | 25 | 78.24828 | 2.44 | 1.84 | 0 | 1.28 | 2.2206 | 0.895136
230 | 2 | 1 | 0.1 | 71.36 | 0.0389574 | 0.2987668 | 0.3433296 | 1333.7 | 7 | 25 | 2.377227 | 2.44 | 1.84 | 0 | 1.28 | 2.2206 | 0.04127801
230 | 2 | 1 | 0.1 | 71.36 | 0.0389574 | 0.2987668 | 0.3433296 | 1333.7 | 7 | 25 | 25.24909 | 2.44 | 1.84 | 0 | 1.28 | 2.2206 | 0.5005352
230 | 2 | 1 | 0.1 | 71.36 | 0.0389574 | 0.2987668 | 0.3433296 | 1333.7 | 7 | 25 | 48.39952 | 2.44 | 1.84 | 0 | 1.28 | 2.2206 | 0.9402494
230 | 2 | 1 | 0.1 | 71.36 | 0.0389574 | 0.2987668 | 0.3433296 | 1333.7 | 7 | 25 | 77.32585 | 2.44 | 1.84 | 0 | 1.28 | 2.2206 | 1.340064
230 | 2 | 1 | 0.1 | 71.36 | 0.0389574 | 0.2987668 | 0.3433296 | 1333.7 | 7 | 25 | 93.195 | 2.44 | 1.84 | 0 | 1.28 | 2.2206 | 1.436149
230 | 2 | 1 | 0.1 | 62.91 | 0.05023049 | 0.4725799 | 0.5323478 | 1095.2 | 7 | 25 | 1.383664 | 2.44 | 1.84 | 0 | 1.28 | 2.2206 | 0.02433788
230 | 2 | 1 | 0.1 | 62.91 | 0.05023049 | 0.4725799 | 0.5323478 | 1095.2 | 7 | 25 | 8.622254 | 2.44 | 1.84 | 0 | 1.28 | 2.2206 | 0.1673377
230 | 2 | 1 | 0.1 | 62.91 | 0.05023049 | 0.4725799 | 0.5323478 | 1095.2 | 7 | 25 | 54.98805 | 2.44 | 1.84 | 0 | 1.28 | 2.2206 | 1.07906
230 | 2 | 1 | 0.1 | 62.91 | 0.05023049 | 0.4725799 | 0.5323478 | 1095.2 | 7 | 25 | 71.93961 | 2.44 | 1.84 | 0 | 1.28 | 2.2206 | 1.350049
230 | 2 | 1 | 0.1 | 62.91 | 0.05023049 | 0.4725799 | 0.5323478 | 1095.2 | 7 | 25 | 92.96549 | 2.44 | 1.84 | 0 | 1.28 | 2.2206 | 1.613927
230 | 2 | 1 | 0.1 | 62.91 | 0.05023049 | 0.4725799 | 0.5323478 | 1095.2 | 7 | 25 | 125.6698 | 2.44 | 1.84 | 0 | 1.28 | 2.2206 | 1.664491
230 | 2 | 1 | 0.1 | 68.25 | 0.03970696 | 0.3679121 | 0.4169963 | 1717.2 | 7 | 25 | 3.284851 | 2.44 | 1.84 | 0 | 1.28 | 2.2206 | 0.05671612
230 | 2 | 1 | 0.1 | 68.25 | 0.03970696 | 0.3679121 | 0.4169963 | 1717.2 | 7 | 25 | 17.00191 | 2.44 | 1.84 | 0 | 1.28 | 2.2206 | 0.3236123
230 | 2 | 1 | 0.1 | 68.25 | 0.03970696 | 0.3679121 | 0.4169963 | 1717.2 | 7 | 25 | 62.79054 | 2.44 | 1.84 | 0 | 1.28 | 2.2206 | 1.243107
230 | 2 | 1 | 0.1 | 68.25 | 0.03970696 | 0.3679121 | 0.4169963 | 1717.2 | 7 | 25 | 93.67926 | 2.44 | 1.84 | 0 | 1.28 | 2.2206 | 1.826263
230 | 2 | 1 | 0.1 | 68.25 | 0.03970696 | 0.3679121 | 0.4169963 | 1717.2 | 7 | 25 | 125.387 | 2.44 | 1.84 | 0 | 1.28 | 2.2206 | 2.142523
230 | 2 | 1 | 0.1 | 68.25 | 0.03970696 | 0.3679121 | 0.4169963 | 1717.2 | 7 | 25 | 156.4756 | 2.44 | 1.84 | 0 | 1.28 | 2.2206 | 2.109893
230 | 2 | 1 | 0.1 | 74.39 | 0.02796075 | 0.2656271 | 0.3079715 | 2185.3 | 7 | 25 | 0 | 2.44 | 1.84 | 0 | 1.28 | 2.2206 | 0
230 | 2 | 1 | 0.1 | 74.39 | 0.02796075 | 0.2656271 | 0.3079715 | 2185.3 | 7 | 25 | 7.751349 | 2.44 | 1.84 | 0 | 1.28 | 2.2206 | 0.1506953
230 | 2 | 1 | 0.1 | 74.39 | 0.02796075 | 0.2656271 | 0.3079715 | 2185.3 | 7 | 25 | 31.50146 | 2.44 | 1.84 | 0 | 1.28 | 2.2206 | 0.6256975
230 | 2 | 1 | 0.1 | 74.39 | 0.02796075 | 0.2656271 | 0.3079715 | 2185.3 | 7 | 25 | 62.94732 | 2.44 | 1.84 | 0 | 1.28 | 2.2206 | 1.252798
230 | 2 | 1 | 0.1 | 74.39 | 0.02796075 | 0.2656271 | 0.3079715 | 2185.3 | 7 | 25 | 93.80482 | 2.44 | 1.84 | 0 | 1.28 | 2.2206 | 1.871765
230 | 2 | 1 | 0.1 | 74.39 | 0.02796075 | 0.2656271 | 0.3079715 | 2185.3 | 7 | 25 | 125.1998 | 2.44 | 1.84 | 0 | 1.28 | 2.2206 | 2.414276
230 | 2 | 1 | 0.1 | 74.39 | 0.02796075 | 0.2656271 | 0.3079715 | 2185.3 | 7 | 25 | 187.1632 | 2.44 | 1.84 | 0 | 1.28 | 2.2206 | 2.54604
180 | 24 | 1 |  | 47.29 | 0.1165151 | 0.90738 | 0.9923874 | 9.12 | 3.65 | 20 | 0.820272 | 2.13 | 2.06 | 0 | 1.64 | 2.1805 | 0.1758409
180 | 24 | 1 |  | 47.29 | 0.1165151 | 0.90738 | 0.9923874 | 9.12 | 3.65 | 20 | 0.6084123 | 2.13 | 2.06 | 0 | 1.64 | 2.1805 | 0.2275532
180 | 24 | 1 |  | 47.29 | 0.1165151 | 0.90738 | 0.9923874 | 9.12 | 3.65 | 20 | 0.4068479 | 2.13 | 2.06 | 0 | 1.64 | 2.1805 | 0.2960101
180 | 24 | 1 |  | 47.29 | 0.1165151 | 0.90738 | 0.9923874 | 9.12 | 3.65 | 20 | 0.3048102 | 2.13 | 2.06 | 0 | 1.64 | 2.1805 | 0.3003605
180 | 24 | 1 |  | 47.29 | 0.1165151 | 0.90738 | 0.9923874 | 9.12 | 3.65 | 20 | 0.2437387 | 2.13 | 2.06 | 0 | 1.64 | 2.1805 | 0.2999939
180 | 24 | 1 |  | 47.29 | 0.1165151 | 0.90738 | 0.9923874 | 9.12 | 3.65 | 10.08143 | 0.3055021 | 2.13 | 2.06 | 0 | 1.64 | 2.1805 | 0.2503186
180 | 24 | 1 |  | 47.29 | 0.1165151 | 0.90738 | 0.9923874 | 9.12 | 3.65 | 15.03733 | 0.3055021 | 2.13 | 2.06 | 0 | 1.64 | 2.1805 | 0.2681383
180 | 24 | 1 |  | 47.29 | 0.1165151 | 0.90738 | 0.9923874 | 9.12 | 3.65 | 19.99324 | 0.3055021 | 2.13 | 2.06 | 0 | 1.64 | 2.1805 | 0.3005213
180 | 24 | 1 |  | 47.29 | 0.1165151 | 0.90738 | 0.9923874 | 9.12 | 3.65 | 24.89039 | 0.3055021 | 2.13 | 2.06 | 0 | 1.64 | 2.1805 | 0.2956368
180 | 24 | 1 |  | 47.29 | 0.1165151 | 0.90738 | 0.9923874 | 9.12 | 3.65 | 35.03727 | 0.3055021 | 2.13 | 2.06 | 0 | 1.64 | 2.1805 | 0.2969936
180 | 24 | 1 |  | 47.29 | 0.1165151 | 0.90738 | 0.9923874 | 9.12 | 3.65 | 45.03723 | 0.3055021 | 2.13 | 2.06 | 0 | 1.64 | 2.1805 | 0.3000691
180 | 24 | 1 |  | 47.29 | 0.1165151 | 0.90738 | 0.9923874 | 9.12 | 3.65 | 20 | 0.008747503 | 2.13 | 2.06 | 0 | 1.64 | 2.1805 | 0.2977874
180 | 24 | 1 |  | 47.29 | 0.1165151 | 0.90738 | 0.9923874 | 9.12 | 3.65 | 20 | 0.08363929 | 2.13 | 2.06 | 0 | 1.64 | 2.1805 | 0.3764873
180 | 24 | 1 |  | 47.29 | 0.1165151 | 0.90738 | 0.9923874 | 9.12 | 3.65 | 20 | 0.2151827 | 2.13 | 2.06 | 0 | 1.64 | 2.1805 | 0.4912358
180 | 24 | 1 |  | 47.29 | 0.1165151 | 0.90738 | 0.9923874 | 9.12 | 3.65 | 20 | 0.3068125 | 2.13 | 2.06 | 0 | 1.64 | 2.1805 | 0.6156209
180 | 24 | 1 |  | 47.29 | 0.1165151 | 0.90738 | 0.9923874 | 9.12 | 3.65 | 20 | 0.500587 | 2.13 | 2.06 | 0 | 1.64 | 2.1805 | 0.7191264
180 | 24 | 1 |  | 47.29 | 0.1165151 | 0.90738 | 0.9923874 | 9.12 | 3.65 | 20 | 0.8186088 | 2.13 | 2.06 | 0 | 1.64 | 2.1805 | 0.7128804
180 | 24 | 1 |  | 47.29 | 0.1165151 | 0.90738 | 0.9923874 | 9.12 | 3.65 | 20 | 1.114528 | 2.13 | 2.06 | 0 | 1.64 | 2.1805 | 0.7216249
220 | 12 | 0 | 0.1 | 57.9 | 0.1165803 | 0.5827288 | 0.6029361 | 4.45 | 4 | 20 | 4.479673 | 3.03 | 2.28 | 0.46 | 1.21 | 3.5436 | 0.05305218
220 | 12 | 0 | 0.1 | 57.9 | 0.1165803 | 0.5827288 | 0.6029361 | 4.45 | 4 | 20 | 8.548241 | 3.03 | 2.28 | 0.46 | 1.21 | 3.5436 | 0.071312
220 | 12 | 0 | 0.1 | 57.9 | 0.1165803 | 0.5827288 | 0.6029361 | 4.45 | 4 | 20 | 11.93259 | 3.03 | 2.28 | 0.46 | 1.21 | 3.5436 | 0.0912892
220 | 12 | 0 | 0.1 | 57.9 | 0.1165803 | 0.5827288 | 0.6029361 | 4.45 | 4 | 20 | 16.30781 | 3.03 | 2.28 | 0.46 | 1.21 | 3.5436 | 0.1064569
220 | 12 | 0 | 0.1 | 57.9 | 0.1165803 | 0.5827288 | 0.6029361 | 4.45 | 4 | 20 | 23.31022 | 3.03 | 2.28 | 0.46 | 1.21 | 3.5436 | 0.1313807
220 | 12 | 0 | 0.1 | 57.9 | 0.1165803 | 0.5827288 | 0.6029361 | 4.45 | 4 | 20 | 29.54212 | 3.03 | 2.28 | 0.46 | 1.21 | 3.5436 | 0.1398887
220 | 12 | 0 | 0.1 | 57.9 | 0.1165803 | 0.5827288 | 0.6029361 | 4.45 | 4 | 20 | 38.74695 | 3.03 | 2.28 | 0.46 | 1.21 | 3.5436 | 0.1616214
220 | 12 | 0 | 0.1 | 57.9 | 0.1165803 | 0.5827288 | 0.6029361 | 4.45 | 4 | 20 | 48.43119 | 3.03 | 2.28 | 0.46 | 1.21 | 3.5436 | 0.1796876
220 | 12 | 0 | 0.1 | 57.9 | 0.1165803 | 0.5827288 | 0.6029361 | 4.45 | 4 | 20 | 60.62466 | 3.03 | 2.28 | 0.46 | 1.21 | 3.5436 | 0.1841083
220 | 12 | 0 | 0.1 | 57.9 | 0.1165803 | 0.5827288 | 0.6029361 | 4.45 | 4 | 20 | 68.41287 | 3.03 | 2.28 | 0.46 | 1.21 | 3.5436 | 0.1884418
220 | 12 | 0 | 0.1 | 57.9 | 0.1165803 | 0.5827288 | 0.6029361 | 4.45 | 4 | 35 | 4.763063 | 3.03 | 2.28 | 0.46 | 1.21 | 3.5436 | 0.07643404
220 | 12 | 0 | 0.1 | 57.9 | 0.1165803 | 0.5827288 | 0.6029361 | 4.45 | 4 | 35 | 8.210456 | 3.03 | 2.28 | 0.46 | 1.21 | 3.5436 | 0.09035088
220 | 12 | 0 | 0.1 | 57.9 | 0.1165803 | 0.5827288 | 0.6029361 | 4.45 | 4 | 35 | 12.73923 | 3.03 | 2.28 | 0.46 | 1.21 | 3.5436 | 0.1085899
220 | 12 | 0 | 0.1 | 57.9 | 0.1165803 | 0.5827288 | 0.6029361 | 4.45 | 4 | 35 | 16.93974 | 3.03 | 2.28 | 0.46 | 1.21 | 3.5436 | 0.1242344
220 | 12 | 0 | 0.1 | 57.9 | 0.1165803 | 0.5827288 | 0.6029361 | 4.45 | 4 | 35 | 22.71666 | 3.03 | 2.28 | 0.46 | 1.21 | 3.5436 | 0.1422369
220 | 12 | 0 | 0.1 | 57.9 | 0.1165803 | 0.5827288 | 0.6029361 | 4.45 | 4 | 35 | 29.4598 | 3.03 | 2.28 | 0.46 | 1.21 | 3.5436 | 0.1624884
220 | 12 | 0 | 0.1 | 57.9 | 0.1165803 | 0.5827288 | 0.6029361 | 4.45 | 4 | 35 | 38.74979 | 3.03 | 2.28 | 0.46 | 1.21 | 3.5436 | 0.1838731
220 | 12 | 0 | 0.1 | 57.9 | 0.1165803 | 0.5827288 | 0.6029361 | 4.45 | 4 | 35 | 51.6949 | 3.03 | 2.28 | 0.46 | 1.21 | 3.5436 | 0.1936327
220 | 12 | 0 | 0.1 | 57.9 | 0.1165803 | 0.5827288 | 0.6029361 | 4.45 | 4 | 35 | 60.17487 | 3.03 | 2.28 | 0.46 | 1.21 | 3.5436 | 0.1975473
220 | 12 | 0 | 0.1 | 57.9 | 0.1165803 | 0.5827288 | 0.6029361 | 4.45 | 4 | 35 | 71.16534 | 3.03 | 2.28 | 0.46 | 1.21 | 3.5436 | 0.199856
220 | 12 | 0 | 0.1 | 57.9 | 0.1165803 | 0.5827288 | 0.6029361 | 4.45 | 4 | 50 | 4.606757 | 3.03 | 2.28 | 0.46 | 1.21 | 3.5436 | 0.08243722
220 | 12 | 0 | 0.1 | 57.9 | 0.1165803 | 0.5827288 | 0.6029361 | 4.45 | 4 | 50 | 8.507469 | 3.03 | 2.28 | 0.46 | 1.21 | 3.5436 | 0.1098078
220 | 12 | 0 | 0.1 | 57.9 | 0.1165803 | 0.5827288 | 0.6029361 | 4.45 | 4 | 50 | 11.95246 | 3.03 | 2.28 | 0.46 | 1.21 | 3.5436 | 0.1328169
220 | 12 | 0 | 0.1 | 57.9 | 0.1165803 | 0.5827288 | 0.6029361 | 4.45 | 4 | 50 | 16.16502 | 3.03 | 2.28 | 0.46 | 1.21 | 3.5436 | 0.1674889
220 | 12 | 0 | 0.1 | 57.9 | 0.1165803 | 0.5827288 | 0.6029361 | 4.45 | 4 | 50 | 21.02973 | 3.03 | 2.28 | 0.46 | 1.21 | 3.5436 | 0.1840999
220 | 12 | 0 | 0.1 | 57.9 | 0.1165803 | 0.5827288 | 0.6029361 | 4.45 | 4 | 50 | 28.42272 | 3.03 | 2.28 | 0.46 | 1.21 | 3.5436 | 0.1972307
220 | 12 | 0 | 0.1 | 57.9 | 0.1165803 | 0.5827288 | 0.6029361 | 4.45 | 4 | 50 | 37.76005 | 3.03 | 2.28 | 0.46 | 1.21 | 3.5436 | 0.2117699
220 | 12 | 0 | 0.1 | 57.9 | 0.1165803 | 0.5827288 | 0.6029361 | 4.45 | 4 | 50 | 49.34095 | 3.03 | 2.28 | 0.46 | 1.21 | 3.5436 | 0.2205695
220 | 12 | 0 | 0.1 | 57.9 | 0.1165803 | 0.5827288 | 0.6029361 | 4.45 | 4 | 50 | 58.38071 | 3.03 | 2.28 | 0.46 | 1.21 | 3.5436 | 0.2248361
220 | 12 | 0 | 0.1 | 57.9 | 0.1165803 | 0.5827288 | 0.6029361 | 4.45 | 4 | 50 | 68.04229 | 3.03 | 2.28 | 0.46 | 1.21 | 3.5436 | 0.2288721
180 | 12 | 1 | 0.1 | 43.51 | 0.1746725 | 0.8841646 | 1.009423 | 12.65 | 2 | 37 | 15.2751 | 2.13 | 2.06 | 0 | 1.64 | 2.1805 | 0.2442969
180 | 12 | 1 | 0.1 | 43.51 | 0.1746725 | 0.8841646 | 1.009423 | 12.65 | 4 | 37 | 15.2751 | 2.13 | 2.06 | 0 | 1.64 | 2.1805 | 1.201816
180 | 12 | 1 | 0.1 | 43.51 | 0.1746725 | 0.8841646 | 1.009423 | 12.65 | 6 | 37 | 15.2751 | 2.13 | 2.06 | 0 | 1.64 | 2.1805 | 0.2366976
180 | 12 | 1 | 0.1 | 43.51 | 0.1746725 | 0.8841646 | 1.009423 | 12.65 | 8 | 37 | 15.2751 | 2.13 | 2.06 | 0 | 1.64 | 2.1805 | 0.1645037
180 | 12 | 1 | 0.1 | 43.51 | 0.1746725 | 0.8841646 | 1.009423 | 12.65 | 10 | 37 | 15.2751 | 2.13 | 2.06 | 0 | 1.64 | 2.1805 | 0.04602273
180 | 12 | 1 | 0.1 | 43.51 | 0.1746725 | 0.8841646 | 1.009423 | 12.65 | 12 | 37 | 15.2751 | 2.13 | 2.06 | 0 | 1.64 | 2.1805 | 0.005262518
180 | 12 | 1 | 0.1 | 44.42 | 0.1533093 | 0.9234579 | 1.096803 | 2.13 | 2 | 37 | 15.2751 | 2.13 | 2.06 | 0 | 1.64 | 2.1805 | 0.2953223
180 | 12 | 1 | 0.1 | 44.42 | 0.1533093 | 0.9234579 | 1.096803 | 2.13 | 4 | 37 | 15.2751 | 2.13 | 2.06 | 0 | 1.64 | 2.1805 | 0.8269848
180 | 12 | 1 | 0.1 | 44.42 | 0.1533093 | 0.9234579 | 1.096803 | 2.13 | 6 | 37 | 15.2751 | 2.13 | 2.06 | 0 | 1.64 | 2.1805 | 0.04608239
180 | 12 | 1 | 0.1 | 44.42 | 0.1533093 | 0.9234579 | 1.096803 | 2.13 | 8 | 37 | 15.2751 | 2.13 | 2.06 | 0 | 1.64 | 2.1805 | 0.02101094
180 | 12 | 1 | 0.1 | 44.42 | 0.1533093 | 0.9234579 | 1.096803 | 2.13 | 10 | 37 | 15.2751 | 2.13 | 2.06 | 0 | 1.64 | 2.1805 | 0
180 | 12 | 1 | 0.1 | 44.42 | 0.1533093 | 0.9234579 | 1.096803 | 2.13 | 12 | 37 | 15.2751 | 2.13 | 2.06 | 0 | 1.64 | 2.1805 | 0
180 | 12 | 1 | 0.1 | 43.51 | 0.1746725 | 0.8841646 | 1.009423 | 12.65 | 4 | 35 | 8.091778 | 2.13 | 2.06 | 0 | 1.64 | 2.1805 | 0.6997076
180 | 12 | 1 | 0.1 | 43.51 | 0.1746725 | 0.8841646 | 1.009423 | 12.65 | 4 | 35 | 15.64203 | 2.13 | 2.06 | 0 | 1.64 | 2.1805 | 1.196137
180 | 12 | 1 | 0.1 | 43.51 | 0.1746725 | 0.8841646 | 1.009423 | 12.65 | 4 | 35 | 32.16135 | 2.13 | 2.06 | 0 | 1.64 | 2.1805 | 2.026106
180 | 12 | 1 | 0.1 | 43.51 | 0.1746725 | 0.8841646 | 1.009423 | 12.65 | 4 | 35 | 47.54018 | 2.13 | 2.06 | 0 | 1.64 | 2.1805 | 2.160186
180 | 12 | 1 | 0.1 | 43.51 | 0.1746725 | 0.8841646 | 1.009423 | 12.65 | 4 | 35 | 63.45659 | 2.13 | 2.06 | 0 | 1.64 | 2.1805 | 2.25382
180 | 12 | 1 | 0.1 | 43.51 | 0.1746725 | 0.8841646 | 1.009423 | 12.65 | 4 | 35 | 78.56217 | 2.13 | 2.06 | 0 | 1.64 | 2.1805 | 2.307009
180 | 12 | 1 | 0.1 | 43.51 | 0.1746725 | 0.8841646 | 1.009423 | 12.65 | 4 | 42 | 7.76072 | 2.13 | 2.06 | 0 | 1.64 | 2.1805 | 0.6885087
180 | 12 | 1 | 0.1 | 43.51 | 0.1746725 | 0.8841646 | 1.009423 | 12.65 | 4 | 42 | 15.43828 | 2.13 | 2.06 | 0 | 1.64 | 2.1805 | 1.148062
180 | 12 | 1 | 0.1 | 43.51 | 0.1746725 | 0.8841646 | 1.009423 | 12.65 | 4 | 42 | 31.69597 | 2.13 | 2.06 | 0 | 1.64 | 2.1805 | 1.942017
180 | 12 | 1 | 0.1 | 43.51 | 0.1746725 | 0.8841646 | 1.009423 | 12.65 | 4 | 42 | 46.8406 | 2.13 | 2.06 | 0 | 1.64 | 2.1805 | 2.084483
180 | 12 | 1 | 0.1 | 43.51 | 0.1746725 | 0.8841646 | 1.009423 | 12.65 | 4 | 42 | 62.85944 | 2.13 | 2.06 | 0 | 1.64 | 2.1805 | 2.173525
180 | 12 | 1 | 0.1 | 43.51 | 0.1746725 | 0.8841646 | 1.009423 | 12.65 | 4 | 42 | 77.35228 | 2.13 | 2.06 | 0 | 1.64 | 2.1805 | 2.192817
180 | 12 | 1 | 0.1 | 43.51 | 0.1746725 | 0.8841646 | 1.009423 | 12.65 | 4 | 47 | 7.928262 | 2.13 | 2.06 | 0 | 1.64 | 2.1805 | 0.6951771
180 | 12 | 1 | 0.1 | 43.51 | 0.1746725 | 0.8841646 | 1.009423 | 12.65 | 4 | 47 | 15.06363 | 2.13 | 2.06 | 0 | 1.64 | 2.1805 | 1.12469
180 | 12 | 1 | 0.1 | 43.51 | 0.1746725 | 0.8841646 | 1.009423 | 12.65 | 4 | 47 | 30.60518 | 2.13 | 2.06 | 0 | 1.64 | 2.1805 | 1.873829
180 | 12 | 1 | 0.1 | 43.51 | 0.1746725 | 0.8841646 | 1.009423 | 12.65 | 4 | 47 | 46.51567 | 2.13 | 2.06 | 0 | 1.64 | 2.1805 | 2.046438
180 | 12 | 1 | 0.1 | 43.51 | 0.1746725 | 0.8841646 | 1.009423 | 12.65 | 4 | 47 | 62.43625 | 2.13 | 2.06 | 0 | 1.64 | 2.1805 | 2.114176
180 | 12 | 1 | 0.1 | 43.51 | 0.1746725 | 0.8841646 | 1.009423 | 12.65 | 4 | 47 | 76.99167 | 2.13 | 2.06 | 0 | 1.64 | 2.1805 | 2.122706
240 | 1 | 0 | 0.1 | 51.2 | 0.1318359375 | 0.774609375 | 0.81796875 | 7.202 | 2 | 30 | 32.88473 | 2.56 | 2.26 | 0 | 1.27 | 2.8146 | 0.04960484
240 | 1 | 0 | 0.1 | 51.2 | 0.1318359375 | 0.774609375 | 0.81796875 | 7.202 | 3 | 30 | 32.88473 | 2.56 | 2.26 | 0 | 1.27 | 2.8146 | 0.2957536
240 | 1 | 0 | 0.1 | 51.2 | 0.1318359375 | 0.774609375 | 0.81796875 | 7.202 | 4 | 30 | 32.88473 | 2.56 | 2.26 | 0 | 1.27 | 2.8146 | 0.4465432
240 | 1 | 0 | 0.1 | 51.2 | 0.1318359375 | 0.774609375 | 0.81796875 | 7.202 | 5 | 30 | 32.88473 | 2.56 | 2.26 | 0 | 1.27 | 2.8146 | 0.5019737
240 | 1 | 0 | 0.1 | 51.2 | 0.1318359375 | 0.774609375 | 0.81796875 | 7.202 | 6 | 30 | 32.88473 | 2.56 | 2.26 | 0 | 1.27 | 2.8146 | 0.7504712
240 | 1 | 0 | 0.1 | 51.2 | 0.1318359375 | 0.774609375 | 0.81796875 | 7.202 | 7 | 30 | 32.88473 | 2.56 | 2.26 | 0 | 1.27 | 2.8146 | 0.8298589
240 | 1 | 0 | 0.1 | 51.2 | 0.1318359375 | 0.774609375 | 0.81796875 | 7.202 | 8 | 30 | 32.88473 | 2.56 | 2.26 | 0 | 1.27 | 2.8146 | 0.8509977
240 | 1 | 0 | 0.1 | 51.2 | 0.1318359375 | 0.774609375 | 0.81796875 | 7.202 | 9 | 30 | 32.88473 | 2.56 | 2.26 | 0 | 1.27 | 2.8146 | 1.242769
240 | 1 | 0 | 0.1 | 51.2 | 0.1318359375 | 0.774609375 | 0.81796875 | 7.202 | 10 | 30 | 32.88473 | 2.56 | 2.26 | 0 | 1.27 | 2.8146 | 1.22163
240 | 1 | 1 | 0.1 | 62.26 | 0.09476389 | 0.4844202 | 0.5107613 | 12.96 | 2 | 30 | 32.88473 | 2.56 | 2.26 | 0 | 1.27 | 2.8146 | 0.05015149
240 | 1 | 1 | 0.1 | 62.26 | 0.09476389 | 0.4844202 | 0.5107613 | 12.96 | 3 | 30 | 32.88473 | 2.56 | 2.26 | 0 | 1.27 | 2.8146 | 0.2925783
240 | 1 | 1 | 0.1 | 62.26 | 0.09476389 | 0.4844202 | 0.5107613 | 12.96 | 4 | 30 | 32.88473 | 2.56 | 2.26 | 0 | 1.27 | 2.8146 | 0.3303529
240 | 1 | 1 | 0.1 | 62.26 | 0.09476389 | 0.4844202 | 0.5107613 | 12.96 | 5 | 30 | 32.88473 | 2.56 | 2.26 | 0 | 1.27 | 2.8146 | 0.4814513
240 | 1 | 1 | 0.1 | 62.26 | 0.09476389 | 0.4844202 | 0.5107613 | 12.96 | 6 | 30 | 32.88473 | 2.56 | 2.26 | 0 | 1.27 | 2.8146 | 0.6105544
240 | 1 | 1 | 0.1 | 62.26 | 0.09476389 | 0.4844202 | 0.5107613 | 12.96 | 7 | 30 | 32.88473 | 2.56 | 2.26 | 0 | 1.27 | 2.8146 | 0.6373313
240 | 1 | 1 | 0.1 | 62.26 | 0.09476389 | 0.4844202 | 0.5107613 | 12.96 | 8 | 30 | 32.88473 | 2.56 | 2.26 | 0 | 1.27 | 2.8146 | 0.7559148
240 | 1 | 1 | 0.1 | 62.26 | 0.09476389 | 0.4844202 | 0.5107613 | 12.96 | 9 | 30 | 32.88473 | 2.56 | 2.26 | 0 | 1.27 | 2.8146 | 1.176217
240 | 1 | 1 | 0.1 | 62.26 | 0.09476389 | 0.4844202 | 0.5107613 | 12.96 | 10 | 30 | 32.88473 | 2.56 | 2.26 | 0 | 1.27 | 2.8146 | 1.181477
240 | 1 | 0 | 0.1 | 50.21 | 0.1288588 | 0.8613822 | 0.862378 | 7.82 | 2 | 30 | 32.88473 | 2.56 | 2.26 | 0 | 1.27 | 2.8146 | 0.0502234
240 | 1 | 0 | 0.1 | 50.21 | 0.1288588 | 0.8613822 | 0.862378 | 7.82 | 3 | 30 | 32.88473 | 2.56 | 2.26 | 0 | 1.27 | 2.8146 | 0.3379913
240 | 1 | 0 | 0.1 | 50.21 | 0.1288588 | 0.8613822 | 0.862378 | 7.82 | 4 | 30 | 32.88473 | 2.56 | 2.26 | 0 | 1.27 | 2.8146 | 0.3545465
240 | 1 | 0 | 0.1 | 50.21 | 0.1288588 | 0.8613822 | 0.862378 | 7.82 | 5 | 30 | 32.88473 | 2.56 | 2.26 | 0 | 1.27 | 2.8146 | 0.4918571
240 | 1 | 0 | 0.1 | 50.21 | 0.1288588 | 0.8613822 | 0.862378 | 7.82 | 6 | 30 | 32.88473 | 2.56 | 2.26 | 0 | 1.27 | 2.8146 | 0.6043349
240 | 1 | 0 | 0.1 | 50.21 | 0.1288588 | 0.8613822 | 0.862378 | 7.82 | 7 | 30 | 32.88473 | 2.56 | 2.26 | 0 | 1.27 | 2.8146 | 0.6126125
240 | 1 | 0 | 0.1 | 50.21 | 0.1288588 | 0.8613822 | 0.862378 | 7.82 | 8 | 30 | 32.88473 | 2.56 | 2.26 | 0 | 1.27 | 2.8146 | 0.7659913
240 | 1 | 0 | 0.1 | 50.21 | 0.1288588 | 0.8613822 | 0.862378 | 7.82 | 9 | 30 | 32.88473 | 2.56 | 2.26 | 0 | 1.27 | 2.8146 | 1.051325
240 | 1 | 0 | 0.1 | 50.21 | 0.1288588 | 0.8613822 | 0.862378 | 7.82 | 10 | 30 | 32.88473 | 2.56 | 2.26 | 0 | 1.27 | 2.8146 | 1.078592
240 | 1 | 1 | 0.1 | 60.49 | 0.1010084 | 0.549347 | 0.5514961 | 11.53 | 2 | 30 | 32.88473 | 2.56 | 2.26 | 0 | 1.27 | 2.8146 | 0.05010227
240 | 1 | 1 | 0.1 | 60.49 | 0.1010084 | 0.549347 | 0.5514961 | 11.53 | 3 | 30 | 32.88473 | 2.56 | 2.26 | 0 | 1.27 | 2.8146 | 0.3147839
240 | 1 | 1 | 0.1 | 60.49 | 0.1010084 | 0.549347 | 0.5514961 | 11.53 | 4 | 30 | 32.88473 | 2.56 | 2.26 | 0 | 1.27 | 2.8146 | 0.3147839
240 | 1 | 1 | 0.1 | 60.49 | 0.1010084 | 0.549347 | 0.5514961 | 11.53 | 5 | 30 | 32.88473 | 2.56 | 2.26 | 0 | 1.27 | 2.8146 | 0.3330863
240 | 1 | 1 | 0.1 | 60.49 | 0.1010084 | 0.549347 | 0.5514961 | 11.53 | 6 | 30 | 32.88473 | 2.56 | 2.26 | 0 | 1.27 | 2.8146 | 0.4546333
240 | 1 | 1 | 0.1 | 60.49 | 0.1010084 | 0.549347 | 0.5514961 | 11.53 | 7 | 30 | 32.88473 | 2.56 | 2.26 | 0 | 1.27 | 2.8146 | 0.5527157
240 | 1 | 1 | 0.1 | 60.49 | 0.1010084 | 0.549347 | 0.5514961 | 11.53 | 8 | 30 | 32.88473 | 2.56 | 2.26 | 0 | 1.27 | 2.8146 | 0.6080924
240 | 1 | 1 | 0.1 | 60.49 | 0.1010084 | 0.549347 | 0.5514961 | 11.53 | 9 | 30 | 32.88473 | 2.56 | 2.26 | 0 | 1.27 | 2.8146 | 0.6531445
240 | 1 | 1 | 0.1 | 60.49 | 0.1010084 | 0.549347 | 0.5514961 | 11.53 | 10 | 30 | 32.88473 | 2.56 | 2.26 | 0 | 1.27 | 2.8146 | 0.9093788
240 | 1 | 0 | 0.1 | 51.2 | 0.1318359375 | 0.774609375 | 0.81796875 | 7.202 | 6 | 30 | 10.96158 | 2.56 | 2.26 | 0 | 1.27 | 2.8146 | 0.2767253
240 | 1 | 0 | 0.1 | 51.2 | 0.1318359375 | 0.774609375 | 0.81796875 | 7.202 | 6 | 30 | 32.88473 | 2.56 | 2.26 | 0 | 1.27 | 2.8146 | 0.7789836
240 | 1 | 0 | 0.1 | 51.2 | 0.1318359375 | 0.774609375 | 0.81796875 | 7.202 | 6 | 30 | 54.80788 | 2.56 | 2.26 | 0 | 1.27 | 2.8146 | 0.8905232
240 | 1 | 0 | 0.1 | 51.2 | 0.1318359375 | 0.774609375 | 0.81796875 | 7.202 | 6 | 30 | 76.73104 | 2.56 | 2.26 | 0 | 1.27 | 2.8146 | 0.953223
240 | 1 | 0 | 0.1 | 51.2 | 0.1318359375 | 0.774609375 | 0.81796875 | 7.202 | 6 | 30 | 98.65419 | 2.56 | 2.26 | 0 | 1.27 | 2.8146 | 1.075983
240 | 1 | 1 | 0.1 | 62.26 | 0.09476389 | 0.4844202 | 0.5107613 | 12.96 | 6 | 30 | 10.96158 | 2.56 | 2.26 | 0 | 1.27 | 2.8146 | 0.2013252
240 | 1 | 1 | 0.1 | 62.26 | 0.09476389 | 0.4844202 | 0.5107613 | 12.96 | 6 | 30 | 32.88473 | 2.56 | 2.26 | 0 | 1.27 | 2.8146 | 0.5268864
240 | 1 | 1 | 0.1 | 62.26 | 0.09476389 | 0.4844202 | 0.5107613 | 12.96 | 6 | 30 | 54.80788 | 2.56 | 2.26 | 0 | 1.27 | 2.8146 | 0.5860793
240 | 1 | 1 | 0.1 | 62.26 | 0.09476389 | 0.4844202 | 0.5107613 | 12.96 | 6 | 30 | 76.73104 | 2.56 | 2.26 | 0 | 1.27 | 2.8146 | 0.6755265
240 | 1 | 1 | 0.1 | 62.26 | 0.09476389 | 0.4844202 | 0.5107613 | 12.96 | 6 | 30 | 98.65419 | 2.56 | 2.26 | 0 | 1.27 | 2.8146 | 0.7827315
240 | 1 | 0 | 0.1 | 50.21 | 0.1288588 | 0.8613822 | 0.862378 | 7.82 | 6 | 30 | 10.96158 | 2.56 | 2.26 | 0 | 1.27 | 2.8146 | 0.2720028
240 | 1 | 0 | 0.1 | 50.21 | 0.1288588 | 0.8613822 | 0.862378 | 7.82 | 6 | 30 | 32.88473 | 2.56 | 2.26 | 0 | 1.27 | 2.8146 | 0.5580721
240 | 1 | 0 | 0.1 | 50.21 | 0.1288588 | 0.8613822 | 0.862378 | 7.82 | 6 | 30 | 54.80788 | 2.56 | 2.26 | 0 | 1.27 | 2.8146 | 0.6951744
240 | 1 | 0 | 0.1 | 50.21 | 0.1288588 | 0.8613822 | 0.862378 | 7.82 | 6 | 30 | 76.73104 | 2.56 | 2.26 | 0 | 1.27 | 2.8146 | 0.8441413
240 | 1 | 0 | 0.1 | 50.21 | 0.1288588 | 0.8613822 | 0.862378 | 7.82 | 6 | 30 | 98.65419 | 2.56 | 2.26 | 0 | 1.27 | 2.8146 | 1.111095
240 | 1 | 1 | 0.1 | 60.49 | 0.1010084 | 0.549347 | 0.5514961 | 11.53 | 6 | 30 | 32.88473 | 2.56 | 2.26 | 0 | 1.27 | 2.8146 | 0.1830181
240 | 1 | 1 | 0.1 | 60.49 | 0.1010084 | 0.549347 | 0.5514961 | 11.53 | 6 | 30 | 32.88473 | 2.56 | 2.26 | 0 | 1.27 | 2.8146 | 0.4802929
240 | 1 | 1 | 0.1 | 60.49 | 0.1010084 | 0.549347 | 0.5514961 | 11.53 | 6 | 30 | 32.88473 | 2.56 | 2.26 | 0 | 1.27 | 2.8146 | 0.5508215
240 | 1 | 1 | 0.1 | 60.49 | 0.1010084 | 0.549347 | 0.5514961 | 11.53 | 6 | 30 | 32.88473 | 2.56 | 2.26 | 0 | 1.27 | 2.8146 | 0.6839689
240 | 1 | 1 | 0.1 | 60.49 | 0.1010084 | 0.549347 | 0.5514961 | 11.53 | 6 | 30 | 32.88473 | 2.56 | 2.26 | 0 | 1.27 | 2.8146 | 0.7953645
200 | 2 | 0 | 0.3333333 | 43.7 | 0 | 0.5858124 | 0.6704805 | 810 | 5 | 25 | 13.99011 | 5.48 | 6.86 | 0.55 | 3.05 | 4.4268 | 0.05378578
200 | 2 | 0 | 0.3333333 | 43.7 | 0 | 0.5858124 | 0.6704805 | 810 | 5 | 25 | 35.84427 | 5.48 | 6.86 | 0.55 | 3.05 | 4.4268 | 0.1466296
200 | 2 | 0 | 0.3333333 | 43.7 | 0 | 0.5858124 | 0.6704805 | 810 | 5 | 25 | 58.10155 | 5.48 | 6.86 | 0.55 | 3.05 | 4.4268 | 0.1727681
200 | 2 | 0 | 0.3333333 | 43.7 | 0 | 0.5858124 | 0.6704805 | 810 | 5 | 25 | 72.84375 | 5.48 | 6.86 | 0.55 | 3.05 | 4.4268 | 0.199743
200 | 2 | 0 | 0.3333333 | 43.7 | 0 | 0.5858124 | 0.6704805 | 810 | 5 | 25 | 107.367 | 5.48 | 6.86 | 0.55 | 3.05 | 4.4268 | 0.2045525
200 | 2 | 0 | 0.3333333 | 43.7 | 0 | 0.5858124 | 0.6704805 | 810 | 5 | 25 | 143.3011 | 5.48 | 6.86 | 0.55 | 3.05 | 4.4268 | 0.2014159
200 | 2 | 0 | 0.3333333 | 43.7 | 0 | 0.5858124 | 0.6704805 | 810 | 5 | 25 | 21.53115 | 5.48 | 6.86 | 0.55 | 3.05 | 4.4268 | 0.08819464
200 | 2 | 0 | 0.3333333 | 43.7 | 0 | 0.5858124 | 0.6704805 | 810 | 5 | 35 | 21.53115 | 5.48 | 6.86 | 0.55 | 3.05 | 4.4268 | 0.1262973
200 | 2 | 0 | 0.3333333 | 43.7 | 0 | 0.5858124 | 0.6704805 | 810 | 5 | 45 | 21.53115 | 5.48 | 6.86 | 0.55 | 3.05 | 4.4268 | 0.09627702
200 | 2 | 0 | 0.3333333 | 43.7 | 0 | 0.5858124 | 0.6704805 | 810 | 5 | 55 | 21.53115 | 5.48 | 6.86 | 0.55 | 3.05 | 4.4268 | 0.09339047
200 | 2 | 0 | 0.3333333 | 43.7 | 0 | 0.5858124 | 0.6704805 | 810 | 5 | 65 | 21.53115 | 5.48 | 6.86 | 0.55 | 3.05 | 4.4268 | 0.09916359
200 | 2 | 0 | 0.3333333 | 43.7 | 0 | 0.5858124 | 0.6704805 | 810 | 2 | 25 | 21.53115 | 5.48 | 6.86 | 0.55 | 3.05 | 4.4268 | 0.00201411
200 | 2 | 0 | 0.3333333 | 43.7 | 0 | 0.5858124 | 0.6704805 | 810 | 3 | 25 | 21.53115 | 5.48 | 6.86 | 0.55 | 3.05 | 4.4268 | 0.00201411
200 | 2 | 0 | 0.3333333 | 43.7 | 0 | 0.5858124 | 0.6704805 | 810 | 4 | 25 | 21.53115 | 5.48 | 6.86 | 0.55 | 3.05 | 4.4268 | 0.07234183
200 | 2 | 0 | 0.3333333 | 43.7 | 0 | 0.5858124 | 0.6704805 | 810 | 5 | 25 | 21.53115 | 5.48 | 6.86 | 0.55 | 3.05 | 4.4268 | 0.09318816
200 | 2 | 0 | 0.3333333 | 43.7 | 0 | 0.5858124 | 0.6704805 | 810 | 6 | 25 | 21.53115 | 5.48 | 6.86 | 0.55 | 3.05 | 4.4268 | 0.1158671
200 | 2 | 0 | 0.3333333 | 43.7 | 0 | 0.5858124 | 0.6704805 | 810 | 7 | 25 | 21.53115 | 5.48 | 6.86 | 0.55 | 3.05 | 4.4268 | 0.1419823
200 | 2 | 0 | 0.3333333 | 43.7 | 0 | 0.5858124 | 0.6704805 | 810 | 8 | 25 | 21.53115 | 5.48 | 6.86 | 0.55 | 3.05 | 4.4268 | 0.1124309
200 | 2 | 0 | 0.3333333 | 43.7 | 0 | 0.5858124 | 0.6704805 | 810 | 9 | 25 | 21.53115 | 5.48 | 6.86 | 0.55 | 3.05 | 4.4268 | 0.1071621
200 | 2 | 0 | 0.3333333 | 43.7 | 0 | 0.5858124 | 0.6704805 | 810 | 10 | 25 | 21.53115 | 5.48 | 6.86 | 0.55 | 3.05 | 4.4268 | 0.1018932
200 | 2 | 0 | 0.3333333 | 43.7 | 0 | 0.5858124 | 0.6704805 | 810 | 11 | 25 | 21.53115 | 5.48 | 6.86 | 0.55 | 3.05 | 4.4268 | 0.08975195
200 | 2 | 0 | 0.3333333 | 43.7 | 0 | 0.5858124 | 0.6704805 | 810 | 12 | 25 | 21.53115 | 5.48 | 6.86 | 0.55 | 3.05 | 4.4268 | 0.09158459
200 | 2 | 0 | 0.3333333 | 43.7 | 0 | 0.5858124 | 0.6704805 | 810 | 5 | 25 | 43.0623 | 5.48 | 6.86 | 0.55 | 3.05 | 4.4268 | 0.009056347
200 | 2 | 0 | 0.3333333 | 43.7 | 0 | 0.5858124 | 0.6704805 | 810 | 5 | 25 | 21.53115 | 5.48 | 6.86 | 0.55 | 3.05 | 4.4268 | 0.02363872
200 | 2 | 0 | 0.3333333 | 43.7 | 0 | 0.5858124 | 0.6704805 | 810 | 5 | 25 | 14.3541 | 5.48 | 6.86 | 0.55 | 3.05 | 4.4268 | 0.03235956
200 | 2 | 0 | 0.3333333 | 43.7 | 0 | 0.5858124 | 0.6704805 | 810 | 5 | 25 | 10.76558 | 5.48 | 6.86 | 0.55 | 3.05 | 4.4268 | 0.05180273
200 | 2 | 0 | 0.3333333 | 43.7 | 0 | 0.5858124 | 0.6704805 | 810 | 5 | 25 | 8.612461 | 5.48 | 6.86 | 0.55 | 3.05 | 4.4268 | 0.06709993
200 | 2 | 1 | 0.3333333 | 69.4 | 0 | 0.2492795 | 0.3688761 | 1540 | 5 | 25 | 13.99011 | 5.48 | 6.86 | 0.55 | 3.05 | 4.4268 | 0.2179927
200 | 2 | 1 | 0.3333333 | 69.4 | 0 | 0.2492795 | 0.3688761 | 1540 | 5 | 25 | 35.84427 | 5.48 | 6.86 | 0.55 | 3.05 | 4.4268 | 0.4863269
200 | 2 | 1 | 0.3333333 | 69.4 | 0 | 0.2492795 | 0.3688761 | 1540 | 5 | 25 | 58.10155 | 5.48 | 6.86 | 0.55 | 3.05 | 4.4268 | 0.5378899
200 | 2 | 1 | 0.3333333 | 69.4 | 0 | 0.2492795 | 0.3688761 | 1540 | 5 | 25 | 72.84375 | 5.48 | 6.86 | 0.55 | 3.05 | 4.4268 | 0.5042708
200 | 2 | 1 | 0.3333333 | 69.4 | 0 | 0.2492795 | 0.3688761 | 1540 | 5 | 25 | 107.367 | 5.48 | 6.86 | 0.55 | 3.05 | 4.4268 | 0.5129334
200 | 2 | 1 | 0.3333333 | 69.4 | 0 | 0.2492795 | 0.3688761 | 1540 | 5 | 25 | 143.3011 | 5.48 | 6.86 | 0.55 | 3.05 | 4.4268 | 0.5034458
200 | 2 | 1 | 0.3333333 | 69.4 | 0 | 0.2492795 | 0.3688761 | 1540 | 5 | 25 | 21.53115 | 5.48 | 6.86 | 0.55 | 3.05 | 4.4268 | 0.2225687
200 | 2 | 1 | 0.3333333 | 69.4 | 0 | 0.2492795 | 0.3688761 | 1540 | 5 | 35 | 21.53115 | 5.48 | 6.86 | 0.55 | 3.05 | 4.4268 | 0.2864381
200 | 2 | 1 | 0.3333333 | 69.4 | 0 | 0.2492795 | 0.3688761 | 1540 | 5 | 45 | 21.53115 | 5.48 | 6.86 | 0.55 | 3.05 | 4.4268 | 0.4999167
200 | 2 | 1 | 0.3333333 | 69.4 | 0 | 0.2492795 | 0.3688761 | 1540 | 5 | 55 | 21.53115 | 5.48 | 6.86 | 0.55 | 3.05 | 4.4268 | 0.2181171
200 | 2 | 1 | 0.3333333 | 69.4 | 0 | 0.2492795 | 0.3688761 | 1540 | 5 | 65 | 21.53115 | 5.48 | 6.86 | 0.55 | 3.05 | 4.4268 | 0.1461189
200 | 2 | 1 | 0.3333333 | 69.4 | 0 | 0.2492795 | 0.3688761 | 1540 | 2 | 25 | 21.53115 | 5.48 | 6.86 | 0.55 | 3.05 | 4.4268 | 0.07442306
200 | 2 | 1 | 0.3333333 | 69.4 | 0 | 0.2492795 | 0.3688761 | 1540 | 3 | 25 | 21.53115 | 5.48 | 6.86 | 0.55 | 3.05 | 4.4268 | 0.09672683
200 | 2 | 1 | 0.3333333 | 69.4 | 0 | 0.2492795 | 0.3688761 | 1540 | 4 | 25 | 21.53115 | 5.48 | 6.86 | 0.55 | 3.05 | 4.4268 | 0.4973531
200 | 2 | 1 | 0.3333333 | 69.4 | 0 | 0.2492795 | 0.3688761 | 1540 | 5 | 25 | 21.53115 | 5.48 | 6.86 | 0.55 | 3.05 | 4.4268 | 0.3113481
200 | 2 | 1 | 0.3333333 | 69.4 | 0 | 0.2492795 | 0.3688761 | 1540 | 6 | 25 | 21.53115 | 5.48 | 6.86 | 0.55 | 3.05 | 4.4268 | 0.2427534
200 | 2 | 1 | 0.3333333 | 69.4 | 0 | 0.2492795 | 0.3688761 | 1540 | 7 | 25 | 21.53115 | 5.48 | 6.86 | 0.55 | 3.05 | 4.4268 | 0.1255534
200 | 2 | 1 | 0.3333333 | 69.4 | 0 | 0.2492795 | 0.3688761 | 1540 | 8 | 25 | 21.53115 | 5.48 | 6.86 | 0.55 | 3.05 | 4.4268 | 0.1047225
200 | 2 | 1 | 0.3333333 | 69.4 | 0 | 0.2492795 | 0.3688761 | 1540 | 9 | 25 | 21.53115 | 5.48 | 6.86 | 0.55 | 3.05 | 4.4268 | 0.1175577
200 | 2 | 1 | 0.3333333 | 69.4 | 0 | 0.2492795 | 0.3688761 | 1540 | 10 | 25 | 21.53115 | 5.48 | 6.86 | 0.55 | 3.05 | 4.4268 | 0.1158744
200 | 2 | 1 | 0.3333333 | 69.4 | 0 | 0.2492795 | 0.3688761 | 1540 | 11 | 25 | 21.53115 | 5.48 | 6.86 | 0.55 | 3.05 | 4.4268 | 0.1150328
200 | 2 | 1 | 0.3333333 | 69.4 | 0 | 0.2492795 | 0.3688761 | 1540 | 12 | 25 | 21.53115 | 5.48 | 6.86 | 0.55 | 3.05 | 4.4268 | 0.06874191
200 | 2 | 1 | 0.3333333 | 69.4 | 0 | 0.2492795 | 0.3688761 | 1540 | 5 | 25 | 43.0623 | 5.48 | 6.86 | 0.55 | 3.05 | 4.4268 | 0.2422814
200 | 2 | 1 | 0.3333333 | 69.4 | 0 | 0.2492795 | 0.3688761 | 1540 | 5 | 25 | 21.53115 | 5.48 | 6.86 | 0.55 | 3.05 | 4.4268 | 0.3867775
200 | 2 | 1 | 0.3333333 | 69.4 | 0 | 0.2492795 | 0.3688761 | 1540 | 5 | 25 | 14.3541 | 5.48 | 6.86 | 0.55 | 3.05 | 4.4268 | 0.2280119
200 | 2 | 1 | 0.3333333 | 69.4 | 0 | 0.2492795 | 0.3688761 | 1540 | 5 | 25 | 10.76558 | 5.48 | 6.86 | 0.55 | 3.05 | 4.4268 | 0.2238557
200 | 2 | 1 | 0.3333333 | 69.4 | 0 | 0.2492795 | 0.3688761 | 1540 | 5 | 25 | 8.612461 | 5.48 | 6.86 | 0.55 | 3.05 | 4.4268 | 0.2154048
200 | 2 | 1 | 0.3333333 | 27.5 | 0 | 0.9636364 | 2.621818 | 3940 | 5 | 25 | 13.99011 | 5.48 | 6.86 | 0.55 | 3.05 | 4.4268 | 0.2508636
200 | 2 | 1 | 0.3333333 | 27.5 | 0 | 0.9636364 | 2.621818 | 3940 | 5 | 25 | 35.84427 | 5.48 | 6.86 | 0.55 | 3.05 | 4.4268 | 0.5065314
200 | 2 | 1 | 0.3333333 | 27.5 | 0 | 0.9636364 | 2.621818 | 3940 | 5 | 25 | 58.10155 | 5.48 | 6.86 | 0.55 | 3.05 | 4.4268 | 0.5591812
200 | 2 | 1 | 0.3333333 | 27.5 | 0 | 0.9636364 | 2.621818 | 3940 | 5 | 25 | 72.84375 | 5.48 | 6.86 | 0.55 | 3.05 | 4.4268 | 0.5863486
200 | 2 | 1 | 0.3333333 | 27.5 | 0 | 0.9636364 | 2.621818 | 3940 | 5 | 25 | 107.367 | 5.48 | 6.86 | 0.55 | 3.05 | 4.4268 | 0.5935089
200 | 2 | 1 | 0.3333333 | 27.5 | 0 | 0.9636364 | 2.621818 | 3940 | 5 | 25 | 143.3011 | 5.48 | 6.86 | 0.55 | 3.05 | 4.4268 | 0.5880334
200 | 2 | 1 | 0.3333333 | 27.5 | 0 | 0.9636364 | 2.621818 | 3940 | 5 | 25 | 21.53115 | 5.48 | 6.86 | 0.55 | 3.05 | 4.4268 | 0.2408426
200 | 2 | 1 | 0.3333333 | 27.5 | 0 | 0.9636364 | 2.621818 | 3940 | 5 | 35 | 21.53115 | 5.48 | 6.86 | 0.55 | 3.05 | 4.4268 | 0.3289103
200 | 2 | 1 | 0.3333333 | 27.5 | 0 | 0.9636364 | 2.621818 | 3940 | 5 | 45 | 21.53115 | 5.48 | 6.86 | 0.55 | 3.05 | 4.4268 | 0.587597
200 | 2 | 1 | 0.3333333 | 27.5 | 0 | 0.9636364 | 2.621818 | 3940 | 5 | 55 | 21.53115 | 5.48 | 6.86 | 0.55 | 3.05 | 4.4268 | 0.1996655
200 | 2 | 1 | 0.3333333 | 27.5 | 0 | 0.9636364 | 2.621818 | 3940 | 5 | 65 | 21.53115 | 5.48 | 6.86 | 0.55 | 3.05 | 4.4268 | 0.1303146
200 | 2 | 1 | 0.3333333 | 27.5 | 0 | 0.9636364 | 2.621818 | 3940 | 2 | 25 | 21.53115 | 5.48 | 6.86 | 0.55 | 3.05 | 4.4268 | 0.06219487
200 | 2 | 1 | 0.3333333 | 27.5 | 0 | 0.9636364 | 2.621818 | 3940 | 3 | 25 | 21.53115 | 5.48 | 6.86 | 0.55 | 3.05 | 4.4268 | 0.1248407
200 | 2 | 1 | 0.3333333 | 27.5 | 0 | 0.9636364 | 2.621818 | 3940 | 4 | 25 | 21.53115 | 5.48 | 6.86 | 0.55 | 3.05 | 4.4268 | 0.6016684
200 | 2 | 1 | 0.3333333 | 27.5 | 0 | 0.9636364 | 2.621818 | 3940 | 5 | 25 | 21.53115 | 5.48 | 6.86 | 0.55 | 3.05 | 4.4268 | 0.4162706
200 | 2 | 1 | 0.3333333 | 27.5 | 0 | 0.9636364 | 2.621818 | 3940 | 6 | 25 | 21.53115 | 5.48 | 6.86 | 0.55 | 3.05 | 4.4268 | 0.2892859
200 | 2 | 1 | 0.3333333 | 27.5 | 0 | 0.9636364 | 2.621818 | 3940 | 7 | 25 | 21.53115 | 5.48 | 6.86 | 0.55 | 3.05 | 4.4268 | 0.1472746
200 | 2 | 1 | 0.3333333 | 27.5 | 0 | 0.9636364 | 2.621818 | 3940 | 8 | 25 | 21.53115 | 5.48 | 6.86 | 0.55 | 3.05 | 4.4268 | 0.1231476
200 | 2 | 1 | 0.3333333 | 27.5 | 0 | 0.9636364 | 2.621818 | 3940 | 9 | 25 | 21.53115 | 5.48 | 6.86 | 0.55 | 3.05 | 4.4268 | 0.111084
200 | 2 | 1 | 0.3333333 | 27.5 | 0 | 0.9636364 | 2.621818 | 3940 | 10 | 25 | 21.53115 | 5.48 | 6.86 | 0.55 | 3.05 | 4.4268 | 0.08314735
200 | 2 | 1 | 0.3333333 | 27.5 | 0 | 0.9636364 | 2.621818 | 3940 | 11 | 25 | 21.53115 | 5.48 | 6.86 | 0.55 | 3.05 | 4.4268 | 0.07743304
200 | 2 | 1 | 0.3333333 | 27.5 | 0 | 0.9636364 | 2.621818 | 3940 | 12 | 25 | 21.53115 | 5.48 | 6.86 | 0.55 | 3.05 | 4.4268 | 0.07595155
200 | 2 | 1 | 0.3333333 | 27.5 | 0 | 0.9636364 | 2.621818 | 3940 | 5 | 25 | 43.0623 | 5.48 | 6.86 | 0.55 | 3.05 | 4.4268 | 0.2863586
200 | 2 | 1 | 0.3333333 | 27.5 | 0 | 0.9636364 | 2.621818 | 3940 | 5 | 25 | 21.53115 | 5.48 | 6.86 | 0.55 | 3.05 | 4.4268 | 0.4293038
200 | 2 | 1 | 0.3333333 | 27.5 | 0 | 0.9636364 | 2.621818 | 3940 | 5 | 25 | 14.3541 | 5.48 | 6.86 | 0.55 | 3.05 | 4.4268 | 0.2965186
200 | 2 | 1 | 0.3333333 | 27.5 | 0 | 0.9636364 | 2.621818 | 3940 | 5 | 25 | 10.76558 | 5.48 | 6.86 | 0.55 | 3.05 | 4.4268 | 0.2543265
200 | 2 | 1 | 0.3333333 | 27.5 | 0 | 0.9636364 | 2.621818 | 3940 | 5 | 25 | 8.612461 | 5.48 | 6.86 | 0.55 | 3.05 | 4.4268 | 0.2253988
200 | 24 | 0 | 0.25 | 58.37 | 0.09953743 | 0.6087031 | 0.6136714 | 1.398 | 7 | 30 | 1.954041 | 2.44 | 1.84 | 0 | 1.28 | 2.2206 | 0.1892843
200 | 24 | 0 | 0.25 | 58.37 | 0.09953743 | 0.6087031 | 0.6136714 | 1.398 | 7 | 30 | 3.908082 | 2.44 | 1.84 | 0 | 1.28 | 2.2206 | 0.3826768
200 | 24 | 0 | 0.25 | 58.37 | 0.09953743 | 0.6087031 | 0.6136714 | 1.398 | 7 | 30 | 5.862123 | 2.44 | 1.84 | 0 | 1.28 | 2.2206 | 0.5681281
200 | 24 | 0 | 0.25 | 58.37 | 0.09953743 | 0.6087031 | 0.6136714 | 1.398 | 7 | 30 | 7.816164 | 2.44 | 1.84 | 0 | 1.28 | 2.2206 | 0.7510101
200 | 24 | 0 | 0.25 | 58.37 | 0.09953743 | 0.6087031 | 0.6136714 | 1.398 | 7 | 30 | 9.770205 | 2.44 | 1.84 | 0 | 1.28 | 2.2206 | 0.8115036
200 | 24 | 0 | 0.25 | 58.37 | 0.09953743 | 0.6087031 | 0.6136714 | 1.398 | 7 | 30 | 11.72425 | 2.44 | 1.84 | 0 | 1.28 | 2.2206 | 0.8378966
200 | 24 | 0 | 0.25 | 58.37 | 0.09953743 | 0.6087031 | 0.6136714 | 1.398 | 7 | 30 | 13.67829 | 2.44 | 1.84 | 0 | 1.28 | 2.2206 | 0.8390644
200 | 24 | 0 | 0.25 | 58.37 | 0.09953743 | 0.6087031 | 0.6136714 | 1.398 | 7 | 40 | 1.954041 | 2.44 | 1.84 | 0 | 1.28 | 2.2206 | 0.1932549
200 | 24 | 0 | 0.25 | 58.37 | 0.09953743 | 0.6087031 | 0.6136714 | 1.398 | 7 | 40 | 3.908082 | 2.44 | 1.84 | 0 | 1.28 | 2.2206 | 0.3866474
200 | 24 | 0 | 0.25 | 58.37 | 0.09953743 | 0.6087031 | 0.6136714 | 1.398 | 7 | 40 | 5.862123 | 2.44 | 1.84 | 0 | 1.28 | 2.2206 | 0.5735
200 | 24 | 0 | 0.25 | 58.37 | 0.09953743 | 0.6087031 | 0.6136714 | 1.398 | 7 | 40 | 7.816164 | 2.44 | 1.84 | 0 | 1.28 | 2.2206 | 0.7549807
200 | 24 | 0 | 0.25 | 58.37 | 0.09953743 | 0.6087031 | 0.6136714 | 1.398 | 7 | 40 | 9.770205 | 2.44 | 1.84 | 0 | 1.28 | 2.2206 | 0.8575161
200 | 24 | 0 | 0.25 | 58.37 | 0.09953743 | 0.6087031 | 0.6136714 | 1.398 | 7 | 40 | 11.72425 | 2.44 | 1.84 | 0 | 1.28 | 2.2206 | 0.8930181
200 | 24 | 0 | 0.25 | 58.37 | 0.09953743 | 0.6087031 | 0.6136714 | 1.398 | 7 | 40 | 13.67829 | 2.44 | 1.84 | 0 | 1.28 | 2.2206 | 0.8944195
200 | 24 | 0 | 0.25 | 58.37 | 0.09953743 | 0.6087031 | 0.6136714 | 1.398 | 7 | 50 | 1.954041 | 2.44 | 1.84 | 0 | 1.28 | 2.2206 | 0.1892843
200 | 24 | 0 | 0.25 | 58.37 | 0.09953743 | 0.6087031 | 0.6136714 | 1.398 | 7 | 50 | 3.908082 | 2.44 | 1.84 | 0 | 1.28 | 2.2206 | 0.385246
200 | 24 | 0 | 0.25 | 58.37 | 0.09953743 | 0.6087031 | 0.6136714 | 1.398 | 7 | 50 | 5.862123 | 2.44 | 1.84 | 0 | 1.28 | 2.2206 | 0.5760693
200 | 24 | 0 | 0.25 | 58.37 | 0.09953743 | 0.6087031 | 0.6136714 | 1.398 | 7 | 50 | 7.816164 | 2.44 | 1.84 | 0 | 1.28 | 2.2206 | 0.7615206
200 | 24 | 0 | 0.25 | 58.37 | 0.09953743 | 0.6087031 | 0.6136714 | 1.398 | 7 | 50 | 9.770205 | 2.44 | 1.84 | 0 | 1.28 | 2.2206 | 0.8969887
200 | 24 | 0 | 0.25 | 58.37 | 0.09953743 | 0.6087031 | 0.6136714 | 1.398 | 7 | 50 | 11.72425 | 2.44 | 1.84 | 0 | 1.28 | 2.2206 | 0.9430012
200 | 24 | 0 | 0.25 | 58.37 | 0.09953743 | 0.6087031 | 0.6136714 | 1.398 | 7 | 50 | 13.67829 | 2.44 | 1.84 | 0 | 1.28 | 2.2206 | 0.9469718
200 | 24 | 0 | 0.25 | 58.37 | 0.09953743 | 0.6087031 | 0.6136714 | 1.398 | 2 | 30 | 11.72425 | 2.44 | 1.84 | 0 | 1.28 | 2.2206 | 0.6698684
200 | 24 | 0 | 0.25 | 58.37 | 0.09953743 | 0.6087031 | 0.6136714 | 1.398 | 3 | 30 | 11.72425 | 2.44 | 1.84 | 0 | 1.28 | 2.2206 | 0.7313609
200 | 24 | 0 | 0.25 | 58.37 | 0.09953743 | 0.6087031 | 0.6136714 | 1.398 | 4 | 30 | 11.72425 | 2.44 | 1.84 | 0 | 1.28 | 2.2206 | 0.8468252
200 | 24 | 0 | 0.25 | 58.37 | 0.09953743 | 0.6087031 | 0.6136714 | 1.398 | 5 | 30 | 11.72425 | 2.44 | 1.84 | 0 | 1.28 | 2.2206 | 0.8923916
200 | 24 | 0 | 0.25 | 58.37 | 0.09953743 | 0.6087031 | 0.6136714 | 1.398 | 6 | 30 | 11.72425 | 2.44 | 1.84 | 0 | 1.28 | 2.2206 | 0.9056633
200 | 24 | 0 | 0.25 | 58.37 | 0.09953743 | 0.6087031 | 0.6136714 | 1.398 | 7 | 30 | 11.72425 | 2.44 | 1.84 | 0 | 1.28 | 2.2206 | 0.9314695
200 | 24 | 0 | 0.25 | 58.37 | 0.09953743 | 0.6087031 | 0.6136714 | 1.398 | 8 | 30 | 11.72425 | 2.44 | 1.84 | 0 | 1.28 | 2.2206 | 0.9298474
200 | 24 | 0 | 0.25 | 58.37 | 0.09953743 | 0.6087031 | 0.6136714 | 1.398 | 9 | 30 | 11.72425 | 2.44 | 1.84 | 0 | 1.28 | 2.2206 | 0.9298474
200 | 24 | 0 | 0.25 | 58.37 | 0.09953743 | 0.6087031 | 0.6136714 | 1.398 | 10 | 30 | 11.72425 | 2.44 | 1.84 | 0 | 1.28 | 2.2206 | 1.006234
200 | 24 | 0 | 0.25 | 58.37 | 0.09953743 | 0.6087031 | 0.6136714 | 1.398 | 11 | 30 | 11.72425 | 2.44 | 1.84 | 0 | 1.28 | 2.2206 | 1.086012
200 | 24 | 0 | 0.25 | 58.37 | 0.09953743 | 0.6087031 | 0.6136714 | 1.398 | 12 | 30 | 11.72425 | 2.44 | 1.84 | 0 | 1.28 | 2.2206 | 1.152371
200 | 24 | 0 | 0.25 | 58.37 | 0.09953743 | 0.6087031 | 0.6136714 | 1.398 | 13 | 30 | 11.72425 | 2.44 | 1.84 | 0 | 1.28 | 2.2206 | 1.160776
200 | 24 | 0 | 0.25 | 60.19 | 0.08041203 | 0.5778368 | 0.5809935 | 26.249 | 7 | 30 | 3.908082 | 2.44 | 1.84 | 0 | 1.28 | 2.2206 | 0.3940898
200 | 24 | 0 | 0.25 | 60.19 | 0.08041203 | 0.5778368 | 0.5809935 | 26.249 | 7 | 30 | 7.816164 | 2.44 | 1.84 | 0 | 1.28 | 2.2206 | 0.7721905
200 | 24 | 0 | 0.25 | 60.19 | 0.08041203 | 0.5778368 | 0.5809935 | 26.249 | 7 | 30 | 11.72425 | 2.44 | 1.84 | 0 | 1.28 | 2.2206 | 1.153514
200 | 24 | 0 | 0.25 | 60.19 | 0.08041203 | 0.5778368 | 0.5809935 | 26.249 | 7 | 30 | 15.63233 | 2.44 | 1.84 | 0 | 1.28 | 2.2206 | 1.549875
200 | 24 | 0 | 0.25 | 60.19 | 0.08041203 | 0.5778368 | 0.5809935 | 26.249 | 7 | 30 | 19.54041 | 2.44 | 1.84 | 0 | 1.28 | 2.2206 | 1.77652
200 | 24 | 0 | 0.25 | 60.19 | 0.08041203 | 0.5778368 | 0.5809935 | 26.249 | 7 | 30 | 23.44849 | 2.44 | 1.84 | 0 | 1.28 | 2.2206 | 1.946236
200 | 24 | 0 | 0.25 | 60.19 | 0.08041203 | 0.5778368 | 0.5809935 | 26.249 | 7 | 30 | 27.35657 | 2.44 | 1.84 | 0 | 1.28 | 2.2206 | 2.027872
200 | 24 | 0 | 0.25 | 60.19 | 0.08041203 | 0.5778368 | 0.5809935 | 26.249 | 7 | 30 | 31.26466 | 2.44 | 1.84 | 0 | 1.28 | 2.2206 | 2.024649
200 | 24 | 0 | 0.25 | 60.19 | 0.08041203 | 0.5778368 | 0.5809935 | 26.249 | 7 | 30 | 35.17274 | 2.44 | 1.84 | 0 | 1.28 | 2.2206 | 2.048817
200 | 24 | 0 | 0.25 | 60.19 | 0.08041203 | 0.5778368 | 0.5809935 | 26.249 | 7 | 40 | 3.908082 | 2.44 | 1.84 | 0 | 1.28 | 2.2206 | 0.4064425
200 | 24 | 0 | 0.25 | 60.19 | 0.08041203 | 0.5778368 | 0.5809935 | 26.249 | 7 | 40 | 7.816164 | 2.44 | 1.84 | 0 | 1.28 | 2.2206 | 0.7662827
200 | 24 | 0 | 0.25 | 60.19 | 0.08041203 | 0.5778368 | 0.5809935 | 26.249 | 7 | 40 | 11.72425 | 2.44 | 1.84 | 0 | 1.28 | 2.2206 | 1.162644
200 | 24 | 0 | 0.25 | 60.19 | 0.08041203 | 0.5778368 | 0.5809935 | 26.249 | 7 | 40 | 15.63233 | 2.44 | 1.84 | 0 | 1.28 | 2.2206 | 1.555783
200 | 24 | 0 | 0.25 | 60.19 | 0.08041203 | 0.5778368 | 0.5809935 | 26.249 | 7 | 40 | 19.54041 | 2.44 | 1.84 | 0 | 1.28 | 2.2206 | 1.813042
200 | 24 | 0 | 0.25 | 60.19 | 0.08041203 | 0.5778368 | 0.5809935 | 26.249 | 7 | 40 | 23.44849 | 2.44 | 1.84 | 0 | 1.28 | 2.2206 | 1.994573
200 | 24 | 0 | 0.25 | 60.19 | 0.08041203 | 0.5778368 | 0.5809935 | 26.249 | 7 | 40 | 27.35657 | 2.44 | 1.84 | 0 | 1.28 | 2.2206 | 2.085339
200 | 24 | 0 | 0.25 | 60.19 | 0.08041203 | 0.5778368 | 0.5809935 | 26.249 | 7 | 40 | 31.26466 | 2.44 | 1.84 | 0 | 1.28 | 2.2206 | 2.103599
200 | 24 | 0 | 0.25 | 60.19 | 0.08041203 | 0.5778368 | 0.5809935 | 26.249 | 7 | 40 | 35.17274 | 2.44 | 1.84 | 0 | 1.28 | 2.2206 | 2.106284
200 | 24 | 0 | 0.25 | 60.19 | 0.08041203 | 0.5778368 | 0.5809935 | 26.249 | 7 | 50 | 3.908082 | 2.44 | 1.84 | 0 | 1.28 | 2.2206 | 0.3940898
200 | 24 | 0 | 0.25 | 60.19 | 0.08041203 | 0.5778368 | 0.5809935 | 26.249 | 7 | 50 | 7.816164 | 2.44 | 1.84 | 0 | 1.28 | 2.2206 | 0.7845432
200 | 24 | 0 | 0.25 | 60.19 | 0.08041203 | 0.5778368 | 0.5809935 | 26.249 | 7 | 50 | 11.72425 | 2.44 | 1.84 | 0 | 1.28 | 2.2206 | 1.17446
200 | 24 | 0 | 0.25 | 60.19 | 0.08041203 | 0.5778368 | 0.5809935 | 26.249 | 7 | 50 | 15.63233 | 2.44 | 1.84 | 0 | 1.28 | 2.2206 | 1.546652
200 | 24 | 0 | 0.25 | 60.19 | 0.08041203 | 0.5778368 | 0.5809935 | 26.249 | 7 | 50 | 19.54041 | 2.44 | 1.84 | 0 | 1.28 | 2.2206 | 1.84634
200 | 24 | 0 | 0.25 | 60.19 | 0.08041203 | 0.5778368 | 0.5809935 | 26.249 | 7 | 50 | 23.44849 | 2.44 | 1.84 | 0 | 1.28 | 2.2206 | 2.05204
200 | 24 | 0 | 0.25 | 60.19 | 0.08041203 | 0.5778368 | 0.5809935 | 26.249 | 7 | 50 | 27.35657 | 2.44 | 1.84 | 0 | 1.28 | 2.2206 | 2.163751
200 | 24 | 0 | 0.25 | 60.19 | 0.08041203 | 0.5778368 | 0.5809935 | 26.249 | 7 | 50 | 31.26466 | 2.44 | 1.84 | 0 | 1.28 | 2.2206 | 2.182012
200 | 24 | 0 | 0.25 | 60.19 | 0.08041203 | 0.5778368 | 0.5809935 | 26.249 | 7 | 50 | 35.17274 | 2.44 | 1.84 | 0 | 1.28 | 2.2206 | 2.18792
200 | 24 | 0 | 0.25 | 60.19 | 0.08041203 | 0.5778368 | 0.5809935 | 26.249 | 2 | 30 | 11.72425 | 2.44 | 1.84 | 0 | 1.28 | 2.2206 | 1.482317
200 | 24 | 0 | 0.25 | 60.19 | 0.08041203 | 0.5778368 | 0.5809935 | 26.249 | 3 | 30 | 11.72425 | 2.44 | 1.84 | 0 | 1.28 | 2.2206 | 1.615873
200 | 24 | 0 | 0.25 | 60.19 | 0.08041203 | 0.5778368 | 0.5809935 | 26.249 | 4 | 30 | 11.72425 | 2.44 | 1.84 | 0 | 1.28 | 2.2206 | 1.960469
200 | 24 | 0 | 0.25 | 60.19 | 0.08041203 | 0.5778368 | 0.5809935 | 26.249 | 5 | 30 | 11.72425 | 2.44 | 1.84 | 0 | 1.28 | 2.2206 | 2.013484
200 | 24 | 0 | 0.25 | 60.19 | 0.08041203 | 0.5778368 | 0.5809935 | 26.249 | 6 | 30 | 11.72425 | 2.44 | 1.84 | 0 | 1.28 | 2.2206 | 2.049422
200 | 24 | 0 | 0.25 | 60.19 | 0.08041203 | 0.5778368 | 0.5809935 | 26.249 | 7 | 30 | 11.72425 | 2.44 | 1.84 | 0 | 1.28 | 2.2206 | 2.063695
200 | 24 | 0 | 0.25 | 60.19 | 0.08041203 | 0.5778368 | 0.5809935 | 26.249 | 8 | 30 | 11.72425 | 2.44 | 1.84 | 0 | 1.28 | 2.2206 | 2.063695
200 | 24 | 0 | 0.25 | 60.19 | 0.08041203 | 0.5778368 | 0.5809935 | 26.249 | 9 | 30 | 11.72425 | 2.44 | 1.84 | 0 | 1.28 | 2.2206 | 2.101163
200 | 24 | 0 | 0.25 | 60.19 | 0.08041203 | 0.5778368 | 0.5809935 | 26.249 | 10 | 30 | 11.72425 | 2.44 | 1.84 | 0 | 1.28 | 2.2206 | 2.134042
200 | 24 | 0 | 0.25 | 60.19 | 0.08041203 | 0.5778368 | 0.5809935 | 26.249 | 11 | 30 | 11.72425 | 2.44 | 1.84 | 0 | 1.28 | 2.2206 | 2.256129
200 | 24 | 0 | 0.25 | 60.19 | 0.08041203 | 0.5778368 | 0.5809935 | 26.249 | 12 | 30 | 11.72425 | 2.44 | 1.84 | 0 | 1.28 | 2.2206 | 2.330809
200 | 24 | 0 | 0.25 | 60.19 | 0.08041203 | 0.5778368 | 0.5809935 | 26.249 | 13 | 30 | 11.72425 | 2.44 | 1.84 | 0 | 1.28 | 2.2206 | 2.330809
180 | 1.5 | 0 |  | 45.25 | 0 | 0.5370166 | 0.9074033 |  | 2 | 25 | 0.5354466 | 4.96 | 8.69 | 0.79 | 4.99 | 5.0355 | 0.0235915
180 | 1.5 | 0 |  | 45.25 | 0 | 0.5370166 | 0.9074033 |  | 4 | 25 | 0.5354466 | 4.96 | 8.69 | 0.79 | 4.99 | 5.0355 | 0.008404048
180 | 1.5 | 0 |  | 45.25 | 0 | 0.5370166 | 0.9074033 |  | 6 | 25 | 0.5354466 | 4.96 | 8.69 | 0.79 | 4.99 | 5.0355 | 0.001983658
180 | 1.5 | 0 |  | 45.25 | 0 | 0.5370166 | 0.9074033 |  | 8 | 25 | 0.5354466 | 4.96 | 8.69 | 0.79 | 4.99 | 5.0355 | 0.001647483
180 | 1.5 | 0 |  | 45.25 | 0 | 0.5370166 | 0.9074033 |  | 10 | 25 | 0.5354466 | 4.96 | 8.69 | 0.79 | 4.99 | 5.0355 | 0.001126729
180 | 1.5 | 0 |  | 45.25 | 0 | 0.5370166 | 0.9074033 |  | 2 | 25 | 1.172773 | 2.31 | 1.88 | 0 | 1.89 | 13.271 | 0.0247844
180 | 1.5 | 0 |  | 45.25 | 0 | 0.5370166 | 0.9074033 |  | 4 | 25 | 1.172773 | 2.31 | 1.88 | 0 | 1.89 | 13.271 | 0.03855493
180 | 1.5 | 0 |  | 45.25 | 0 | 0.5370166 | 0.9074033 |  | 6 | 25 | 1.172773 | 2.31 | 1.88 | 0 | 1.89 | 13.271 | 0.03915098
180 | 1.5 | 0 |  | 45.25 | 0 | 0.5370166 | 0.9074033 |  | 8 | 25 | 1.172773 | 2.31 | 1.88 | 0 | 1.89 | 13.271 | 0.03915098
180 | 1.5 | 0 |  | 45.25 | 0 | 0.5370166 | 0.9074033 |  | 10 | 25 | 1.172773 | 2.31 | 1.88 | 0 | 1.89 | 13.271 | 0.04251337
180 | 1.5 | 0 |  | 45.25 | 0 | 0.5370166 | 0.9074033 |  | 7 | 25 | 0.5354466 | 4.96 | 8.69 | 0.79 | 4.99 | 5.0355 | 0.04234728
180 | 1.5 | 0 |  | 45.25 | 0 | 0.5370166 | 0.9074033 |  | 7 | 25 | 0.2677233 | 4.96 | 8.69 | 0.79 | 4.99 | 5.0355 | 0.02311776
180 | 1.5 | 0 |  | 45.25 | 0 | 0.5370166 | 0.9074033 |  | 7 | 25 | 0.1784822 | 4.96 | 8.69 | 0.79 | 4.99 | 5.0355 | 0.01324137
180 | 1.5 | 0 |  | 45.25 | 0 | 0.5370166 | 0.9074033 |  | 7 | 25 | 0.1338616 | 4.96 | 8.69 | 0.79 | 4.99 | 5.0355 | 0.009487031
180 | 1.5 | 0 |  | 45.25 | 0 | 0.5370166 | 0.9074033 |  | 7 | 25 | 1.172773 | 2.31 | 1.88 | 0 | 1.89 | 13.271 | 0.08330659
180 | 1.5 | 0 |  | 45.25 | 0 | 0.5370166 | 0.9074033 |  | 7 | 25 | 0.5863865 | 2.31 | 1.88 | 0 | 1.89 | 13.271 | 0.04917202
180 | 1.5 | 0 |  | 45.25 | 0 | 0.5370166 | 0.9074033 |  | 7 | 25 | 0.3909243 | 2.31 | 1.88 | 0 | 1.89 | 13.271 | 0.03290496
180 | 1.5 | 0 |  | 45.25 | 0 | 0.5370166 | 0.9074033 |  | 7 | 25 | 0.2931932 | 2.31 | 1.88 | 0 | 1.89 | 13.271 | 0.02597835
240 | 10 | 1 | 0.05263158 | 65.27 | 0.08533783 | 0.4444615 | 0.4544201 | 15.34 | 7 | 30 | 2.344849 | 2.44 | 1.84 | 0 | 1.28 | 2.2206 | 0.5825141
240 | 10 | 1 | 0.05263158 | 65.27 | 0.08533783 | 0.4444615 | 0.4544201 | 15.34 | 7 | 30 | 2.344849 | 2.44 | 1.84 | 0 | 1.28 | 2.2206 | 0.7777508
240 | 10 | 1 | 0.05263158 | 65.27 | 0.08533783 | 0.4444615 | 0.4544201 | 15.34 | 7 | 30 | 2.344849 | 2.44 | 1.84 | 0 | 1.28 | 2.2206 | 0.898036
240 | 10 | 1 | 0.05263158 | 65.27 | 0.08533783 | 0.4444615 | 0.4544201 | 15.34 | 7 | 30 | 2.344849 | 2.44 | 1.84 | 0 | 1.28 | 2.2206 | 1.041089
240 | 10 | 1 | 0.05263158 | 65.27 | 0.08533783 | 0.4444615 | 0.4544201 | 15.34 | 7 | 30 | 2.344849 | 2.44 | 1.84 | 0 | 1.28 | 2.2206 | 1.082997
240 | 10 | 1 | 0.05263158 | 65.27 | 0.08533783 | 0.4444615 | 0.4544201 | 15.34 | 7 | 30 | 2.344849 | 2.44 | 1.84 | 0 | 1.28 | 2.2206 | 1.096698
240 | 10 | 1 | 0.05263158 | 65.27 | 0.08533783 | 0.4444615 | 0.4544201 | 15.34 | 7 | 30 | 2.344849 | 2.44 | 1.84 | 0 | 1.28 | 2.2206 | 1.10919
240 | 10 | 1 | 0.05263158 | 65.27 | 0.08533783 | 0.4444615 | 0.4544201 | 15.34 | 7 | 40 | 2.344849 | 2.44 | 1.84 | 0 | 1.28 | 2.2206 | 0.5802979
240 | 10 | 1 | 0.05263158 | 65.27 | 0.08533783 | 0.4444615 | 0.4544201 | 15.34 | 7 | 40 | 2.344849 | 2.44 | 1.84 | 0 | 1.28 | 2.2206 | 0.7821834
240 | 10 | 1 | 0.05263158 | 65.27 | 0.08533783 | 0.4444615 | 0.4544201 | 15.34 | 7 | 40 | 2.344849 | 2.44 | 1.84 | 0 | 1.28 | 2.2206 | 0.9717786
240 | 10 | 1 | 0.05263158 | 65.27 | 0.08533783 | 0.4444615 | 0.4544201 | 15.34 | 7 | 40 | 2.344849 | 2.44 | 1.84 | 0 | 1.28 | 2.2206 | 1.075139
240 | 10 | 1 | 0.05263158 | 65.27 | 0.08533783 | 0.4444615 | 0.4544201 | 15.34 | 7 | 40 | 2.344849 | 2.44 | 1.84 | 0 | 1.28 | 2.2206 | 1.121682
240 | 10 | 1 | 0.05263158 | 65.27 | 0.08533783 | 0.4444615 | 0.4544201 | 15.34 | 7 | 40 | 2.344849 | 2.44 | 1.84 | 0 | 1.28 | 2.2206 | 1.138606
240 | 10 | 1 | 0.05263158 | 65.27 | 0.08533783 | 0.4444615 | 0.4544201 | 15.34 | 7 | 40 | 2.344849 | 2.44 | 1.84 | 0 | 1.28 | 2.2206 | 1.149889
240 | 10 | 1 | 0.05263158 | 65.27 | 0.08533783 | 0.4444615 | 0.4544201 | 15.34 | 7 | 50 | 2.344849 | 2.44 | 1.84 | 0 | 1.28 | 2.2206 | 0.5837231
240 | 10 | 1 | 0.05263158 | 65.27 | 0.08533783 | 0.4444615 | 0.4544201 | 15.34 | 7 | 50 | 2.344849 | 2.44 | 1.84 | 0 | 1.28 | 2.2206 | 0.7833923
240 | 10 | 1 | 0.05263158 | 65.27 | 0.08533783 | 0.4444615 | 0.4544201 | 15.34 | 7 | 50 | 2.344849 | 2.44 | 1.84 | 0 | 1.28 | 2.2206 | 0.9764127
240 | 10 | 1 | 0.05263158 | 65.27 | 0.08533783 | 0.4444615 | 0.4544201 | 15.34 | 7 | 50 | 2.344849 | 2.44 | 1.84 | 0 | 1.28 | 2.2206 | 1.13639
240 | 10 | 1 | 0.05263158 | 65.27 | 0.08533783 | 0.4444615 | 0.4544201 | 15.34 | 7 | 50 | 2.344849 | 2.44 | 1.84 | 0 | 1.28 | 2.2206 | 1.176082
240 | 10 | 1 | 0.05263158 | 65.27 | 0.08533783 | 0.4444615 | 0.4544201 | 15.34 | 7 | 50 | 2.344849 | 2.44 | 1.84 | 0 | 1.28 | 2.2206 | 1.197641
240 | 10 | 1 | 0.05263158 | 65.27 | 0.08533783 | 0.4444615 | 0.4544201 | 15.34 | 7 | 50 | 2.344849 | 2.44 | 1.84 | 0 | 1.28 | 2.2206 | 1.197641
230 | 8 | 0 | 0.1 | 61 | 0.09229508 | 0.5470492 | 0.5470492 | 59.77 | 7 | 24 | 0.006657746 | 2.44 | 1.84 | 0 | 1.28 | 2.2206 | 0.000559012
230 | 8 | 0 | 0.1 | 61 | 0.09229508 | 0.5470492 | 0.5470492 | 59.77 | 7 | 24 | 0.171497 | 2.44 | 1.84 | 0 | 1.28 | 2.2206 | 0.07335829
230 | 8 | 0 | 0.1 | 61 | 0.09229508 | 0.5470492 | 0.5470492 | 59.77 | 7 | 24 | 0.4773171 | 2.44 | 1.84 | 0 | 1.28 | 2.2206 | 0.07741607
230 | 8 | 0 | 0.1 | 61 | 0.09229508 | 0.5470492 | 0.5470492 | 59.77 | 7 | 24 | 1.066726 | 2.44 | 1.84 | 0 | 1.28 | 2.2206 | 0.09418815
230 | 8 | 0 | 0.1 | 61 | 0.09229508 | 0.5470492 | 0.5470492 | 59.77 | 7 | 24 | 2.291633 | 2.44 | 1.84 | 0 | 1.28 | 2.2206 | 0.102995
200 | 12 | 0 | 0.5 | 58.98 | 0.09935571 | 0.4343845 | 0.4749067 | 6.4 | 7 | 30 | 10.43798 | 3.03 | 2.28 | 0.46 | 1.21 | 3.5436 | 0.08465058
200 | 12 | 0 | 0.5 | 58.98 | 0.09935571 | 0.4343845 | 0.4749067 | 6.4 | 7 | 30 | 5.218989 | 3.03 | 2.28 | 0.46 | 1.21 | 3.5436 | 0.08912384
200 | 12 | 0 | 0.5 | 58.98 | 0.09935571 | 0.4343845 | 0.4749067 | 6.4 | 7 | 30 | 3.479326 | 3.03 | 2.28 | 0.46 | 1.21 | 3.5436 | 0.09383253
200 | 12 | 0 | 0.5 | 58.98 | 0.09935571 | 0.4343845 | 0.4749067 | 6.4 | 7 | 30 | 2.609494 | 3.03 | 2.28 | 0.46 | 1.21 | 3.5436 | 0.09480143
200 | 12 | 0 | 0.5 | 58.98 | 0.09935571 | 0.4343845 | 0.4749067 | 6.4 | 7 | 30 | 2.087596 | 3.03 | 2.28 | 0.46 | 1.21 | 3.5436 | 0.09441205
200 | 12 | 0 | 0.5 | 58.98 | 0.09935571 | 0.4343845 | 0.4749067 | 6.4 | 7 | 30 | 1.739663 | 3.03 | 2.28 | 0.46 | 1.21 | 3.5436 | 0.09478333
200 | 12 | 0 | 0.5 | 58.98 | 0.09935571 | 0.4343845 | 0.4749067 | 6.4 | 2 | 30 | 3.479326 | 3.03 | 2.28 | 0.46 | 1.21 | 3.5436 | 0.0264246
200 | 12 | 0 | 0.5 | 58.98 | 0.09935571 | 0.4343845 | 0.4749067 | 6.4 | 3 | 30 | 3.479326 | 3.03 | 2.28 | 0.46 | 1.21 | 3.5436 | 0.03983239
200 | 12 | 0 | 0.5 | 58.98 | 0.09935571 | 0.4343845 | 0.4749067 | 6.4 | 4 | 30 | 3.479326 | 3.03 | 2.28 | 0.46 | 1.21 | 3.5436 | 0.06238758
200 | 12 | 0 | 0.5 | 58.98 | 0.09935571 | 0.4343845 | 0.4749067 | 6.4 | 5 | 30 | 3.479326 | 3.03 | 2.28 | 0.46 | 1.21 | 3.5436 | 0.07617131
200 | 12 | 0 | 0.5 | 58.98 | 0.09935571 | 0.4343845 | 0.4749067 | 6.4 | 6 | 30 | 3.479326 | 3.03 | 2.28 | 0.46 | 1.21 | 3.5436 | 0.09064423
200 | 12 | 0 | 0.5 | 58.98 | 0.09935571 | 0.4343845 | 0.4749067 | 6.4 | 7 | 30 | 3.479326 | 3.03 | 2.28 | 0.46 | 1.21 | 3.5436 | 0.05994412
200 | 12 | 0 | 0.5 | 58.98 | 0.09935571 | 0.4343845 | 0.4749067 | 6.4 | 8 | 30 | 3.479326 | 3.03 | 2.28 | 0.46 | 1.21 | 3.5436 | 0.03945647
200 | 12 | 0 | 0.5 | 58.98 | 0.09935571 | 0.4343845 | 0.4749067 | 6.4 | 9 | 30 | 3.479326 | 3.03 | 2.28 | 0.46 | 1.21 | 3.5436 | 0.2321781

## mol-process
Name | Raw material | T_H | Time | Modified | R | C | H/C | O/C | (O+N)/C | BET | pH | T | C0 | E | S | A | B | V | Q
CHN | Shorea spp | 220 | 0.4167 | N | 1:3 | 47.13 | 0.01069736 | 1.228375 | 1.266002 | 28.69 | 5.7 | 25 | 31.26466 | 2.44 | 1.84 | 0 | 1.28 | 2.2206 | 0.05318928
CHN | Shorea spp | 220 | 0.4167 | N | 1:3 | 47.13 | 0.01069736 | 1.228375 | 1.266002 | 28.69 | 5.7 | 25 | 15.63233 | 2.44 | 1.84 | 0 | 1.28 | 2.2206 | 0.05388266
CHN | Shorea spp | 220 | 0.4167 | N | 1:3 | 47.13 | 0.01069736 | 1.228375 | 1.266002 | 28.69 | 5.7 | 25 | 7.816164 | 2.44 | 1.84 | 0 | 1.28 | 2.2206 | 0.0691833
CHN | Shorea spp | 220 | 0.4167 | N | 1:3 | 47.13 | 0.01069736 | 1.228375 | 1.266002 | 28.69 | 5.7 | 25 | 5.210776 | 2.44 | 1.84 | 0 | 1.28 | 2.2206 | 0.06738049
CHN | Shorea spp | 220 | 0.4167 | N | 1:3 | 47.13 | 0.01069736 | 1.228375 | 1.266002 | 28.69 | 5.7 | 25 | 3.908082 | 2.44 | 1.84 | 0 | 1.28 | 2.2206 | 0.06534657
CHN | Shorea spp | 220 | 0.4167 | N | 1:3 | 47.13 | 0.01069736 | 1.228375 | 1.266002 | 28.69 | 2.4 | 25 | 7.816164 | 2.44 | 1.84 | 0 | 1.28 | 2.2206 | 0.08292659
CHN | Shorea spp | 220 | 0.4167 | N | 1:3 | 47.13 | 0.01069736 | 1.228375 | 1.266002 | 28.69 | 4.3 | 25 | 7.816164 | 2.44 | 1.84 | 0 | 1.28 | 2.2206 | 0.0721002
CHN | Shorea spp | 220 | 0.4167 | N | 1:3 | 47.13 | 0.01069736 | 1.228375 | 1.266002 | 28.69 | 5.7 | 25 | 7.816164 | 2.44 | 1.84 | 0 | 1.28 | 2.2206 | 0.06824599
CHN | Shorea spp | 220 | 0.4167 | N | 1:3 | 47.13 | 0.01069736 | 1.228375 | 1.266002 | 28.69 | 6.9 | 25 | 7.816164 | 2.44 | 1.84 | 0 | 1.28 | 2.2206 | 0.07400563
CHN | Shorea spp | 220 | 0.4167 | N | 1:3 | 47.13 | 0.01069736 | 1.228375 | 1.266002 | 28.69 | 10.3 | 25 | 7.816164 | 2.44 | 1.84 | 0 | 1.28 | 2.2206 | 0.1047959
CHN | Shorea spp | 220 | 0.4167 | N | 1:3 | 47.13 | 0.01069736 | 1.228375 | 1.266002 | 28.69 | 5.7 | 25 | 1.954041 | 2.44 | 1.84 | 0 | 1.28 | 2.2206 | 0.04371906
CHN | Shorea spp | 220 | 0.4167 | N | 1:3 | 47.13 | 0.01069736 | 1.228375 | 1.266002 | 28.69 | 5.7 | 25 | 3.908082 | 2.44 | 1.84 | 0 | 1.28 | 2.2206 | 0.07404324
CHN | Shorea spp | 220 | 0.4167 | N | 1:3 | 47.13 | 0.01069736 | 1.228375 | 1.266002 | 28.69 | 5.7 | 25 | 7.816164 | 2.44 | 1.84 | 0 | 1.28 | 2.2206 | 0.06766334
CHN | Shorea spp | 220 | 0.4167 | N | 1:3 | 47.13 | 0.01069736 | 1.228375 | 1.266002 | 28.69 | 5.7 | 25 | 11.72425 | 2.44 | 1.84 | 0 | 1.28 | 2.2206 | 0.1086601
CHN | Shorea spp | 220 | 0.4167 | N | 1:3 | 47.13 | 0.01069736 | 1.228375 | 1.266002 | 28.69 | 5.7 | 25 | 15.63233 | 2.44 | 1.84 | 0 | 1.28 | 2.2206 | 0.1235465
QC | Quercus coccifera | 240 | 3 | N | 1:5 | 62.58 | 0 | 0.5888995 | 0.7660062 | 25 | 2 | 25 | 9.382183 | 2.31 | 1.88 | 0 | 1.89 | 2.9848 | 0.004310456
QC | Quercus coccifera | 240 | 3 | N | 1:5 | 62.58 | 0 | 0.5888995 | 0.7660062 | 25 | 4 | 25 | 9.382183 | 2.31 | 1.88 | 0 | 1.89 | 2.9848 | 0.008466482
QC | Quercus coccifera | 240 | 3 | N | 1:5 | 62.58 | 0 | 0.5888995 | 0.7660062 | 25 | 6 | 25 | 9.382183 | 2.31 | 1.88 | 0 | 1.89 | 2.9848 | 0.0129472
QC | Quercus coccifera | 240 | 3 | N | 1:5 | 62.58 | 0 | 0.5888995 | 0.7660062 | 25 | 8 | 25 | 9.382183 | 2.31 | 1.88 | 0 | 1.89 | 2.9848 | 0.04801365
QC | Quercus coccifera | 240 | 3 | N | 1:5 | 62.58 | 0 | 0.5888995 | 0.7660062 | 25 | 10 | 25 | 9.382183 | 2.31 | 1.88 | 0 | 1.89 | 2.9848 | 0.186656
QC | Quercus coccifera | 240 | 3 | N | 1:5 | 62.58 | 0 | 0.5888995 | 0.7660062 | 25 | 10 | 25 | 3.906905 | 2.31 | 1.88 | 0 | 1.89 | 2.9848 | 0.04961613
QC | Quercus coccifera | 240 | 3 | N | 1:5 | 62.58 | 0 | 0.5888995 | 0.7660062 | 25 | 10 | 25 | 11.78609 | 2.31 | 1.88 | 0 | 1.89 | 2.9848 | 0.1812022
QC | Quercus coccifera | 240 | 3 | N | 1:5 | 62.58 | 0 | 0.5888995 | 0.7660062 | 25 | 10 | 25 | 17.08579 | 2.31 | 1.88 | 0 | 1.89 | 2.9848 | 0.2714152
QC | Quercus coccifera | 240 | 3 | N | 1:5 | 62.58 | 0 | 0.5888995 | 0.7660062 | 25 | 10 | 25 | 26.15623 | 2.31 | 1.88 | 0 | 1.89 | 2.9848 | 0.3861093
QC | Quercus coccifera | 240 | 3 | N | 1:5 | 62.58 | 0 | 0.5888995 | 0.7660062 | 25 | 10 | 25 | 42.59935 | 2.31 | 1.88 | 0 | 1.89 | 2.9848 | 0.4563702
MOPF | Male Oil Palm Flower | 180 | 8 | N | 1:10 | 49.94 | 0.008476839 | 0.8629021 | 0.9000467 | 5.3 | 4.96 | 25 | 46.66366 | 2.44 | 1.84 | 0 | 1.28 | 2.2206 | 0.5833229
MOPF | Male Oil Palm Flower | 180 | 8 | N | 1:10 | 49.94 | 0.008476839 | 0.8629021 | 0.9000467 | 5.3 | 4.96 | 25 | 17.66365 | 2.44 | 1.84 | 0 | 1.28 | 2.2206 | 0.3693094
MOPF | Male Oil Palm Flower | 180 | 8 | N | 1:10 | 49.94 | 0.008476839 | 0.8629021 | 0.9000467 | 5.3 | 4.96 | 25 | 9.181984 | 2.44 | 1.84 | 0 | 1.28 | 2.2206 | 0.5279402
MOPF | Male Oil Palm Flower | 180 | 8 | N | 1:10 | 49.94 | 0.008476839 | 0.8629021 | 0.9000467 | 5.3 | 4.96 | 25 | 3.763048 | 2.44 | 1.84 | 0 | 1.28 | 2.2206 | 0.3640794
MOPF | Male Oil Palm Flower | 180 | 8 | N | 1:10 | 49.94 | 0.008476839 | 0.8629021 | 0.9000467 | 5.3 | 4.96 | 25 | 1.894445 | 2.44 | 1.84 | 0 | 1.28 | 2.2206 | 0.3688077
MOPF | Male Oil Palm Flower | 180 | 8 | N | 1:10 | 49.94 | 0.008476839 | 0.8629021 | 0.9000467 | 5.3 | 4.96 | 25 | 0.9328556 | 2.44 | 1.84 | 0 | 1.28 | 2.2206 | 0.1834848
HCPP | pomegranate peels | 220 | 20 | N | 1:10 | 65.4 | 0 | 0.5749235 | 0.5749235 | 5.0089 | 2.04828 | 25 | 0.8306338 | 2.26 | 2.4 | 0 | 1.79 | 2.55 | 0.3531151
HCPP | pomegranate peels | 220 | 20 | N | 1:10 | 65.4 | 0 | 0.5749235 | 0.5749235 | 5.0089 | 4.01105 | 25 | 0.8306338 | 2.26 | 2.4 | 0 | 1.79 | 2.55 | 0.3750228
HCPP | pomegranate peels | 220 | 20 | N | 1:10 | 65.4 | 0 | 0.5749235 | 0.5749235 | 5.0089 | 6.05903 | 25 | 0.8306338 | 2.26 | 2.4 | 0 | 1.79 | 2.55 | 0.4214618
HCPP | pomegranate peels | 220 | 20 | N | 1:10 | 65.4 | 0 | 0.5749235 | 0.5749235 | 5.0089 | 7.03748 | 25 | 0.8306338 | 2.26 | 2.4 | 0 | 1.79 | 2.55 | 0.4078187
HCPP | pomegranate peels | 220 | 20 | N | 1:10 | 65.4 | 0 | 0.5749235 | 0.5749235 | 5.0089 | 8.03356 | 25 | 0.8306338 | 2.26 | 2.4 | 0 | 1.79 | 2.55 | 0.3905025
HCPP | pomegranate peels | 220 | 20 | N | 1:10 | 65.4 | 0 | 0.5749235 | 0.5749235 | 5.0089 | 9.98164 | 25 | 0.8306338 | 2.26 | 2.4 | 0 | 1.79 | 2.55 | 0.3647905
HCPP | pomegranate peels | 220 | 20 | N | 1:10 | 65.4 | 0 | 0.5749235 | 0.5749235 | 5.0089 | 11.01885 | 25 | 0.8306338 | 2.26 | 2.4 | 0 | 1.79 | 2.55 | 0.08405716
HCPP | pomegranate peels | 220 | 20 | N | 1:10 | 65.4 | 0 | 0.5749235 | 0.5749235 | 5.0090 | 6 | 25 | 2.065782 | 2.26 | 2.4 | 0 | 1.79 | 2.55 | 0.7755782
HCPP | pomegranate peels | 220 | 20 | N | 1:10 | 65.4 | 0 | 0.5749235 | 0.5749235 | 5.0091 | 6 | 25 | 0.9603535 | 2.26 | 2.4 | 0 | 1.79 | 2.55 | 0.4169735
HCPP | pomegranate peels | 220 | 20 | N | 1:10 | 65.4 | 0 | 0.5749235 | 0.5749235 | 5.0092 | 6 | 25 | 0.8446765 | 2.26 | 2.4 | 0 | 1.79 | 2.55 | 0.3725929
HCPP | pomegranate peels | 220 | 20 | N | 1:10 | 65.4 | 0 | 0.5749235 | 0.5749235 | 5.0093 | 6 | 25 | 0.6746264 | 2.26 | 2.4 | 0 | 1.79 | 2.55 | 0.2992582
HCPP | pomegranate peels | 220 | 20 | N | 1:10 | 65.4 | 0 | 0.5749235 | 0.5749235 | 5.0094 | 6 | 25 | 0.4903146 | 2.26 | 2.4 | 0 | 1.79 | 2.55 | 0.2259234
HCPP | pomegranate peels | 220 | 20 | N | 1:10 | 65.4 | 0 | 0.5749235 | 0.5749235 | 5.0095 | 6 | 25 | 0.2494052 | 2.26 | 2.4 | 0 | 1.79 | 2.55 | 0.1093946
HCPP | pomegranate peels | 220 | 20 | N | 1:10 | 65.4 | 0 | 0.5749235 | 0.5749235 | 5.0096 | 6 | 25 | 0.1661268 | 2.26 | 2.4 | 0 | 1.79 | 2.55 | 0.07094727
PW | Pine wood | 300 | 4 | Y | 1:6 | 52.01 | 0.004117798 | 1.093123 | 1.155483 | 7.662 | 2 | 15 | 6.252931 | 2.44 | 1.84 | 0 | 1.28 | 2.2206 | 0.06112024
PW | Pine wood | 300 | 4 | Y | 1:6 | 52.01 | 0.004117798 | 1.093123 | 1.155483 | 7.662 | 3 | 15 | 6.252931 | 2.44 | 1.84 | 0 | 1.28 | 2.2206 | 0.07219966
PW | Pine wood | 300 | 4 | Y | 1:6 | 52.01 | 0.004117798 | 1.093123 | 1.155483 | 7.662 | 4 | 15 | 6.252931 | 2.44 | 1.84 | 0 | 1.28 | 2.2206 | 0.0778841
PW | Pine wood | 300 | 4 | Y | 1:6 | 52.01 | 0.004117798 | 1.093123 | 1.155483 | 7.662 | 5 | 15 | 6.252931 | 2.44 | 1.84 | 0 | 1.28 | 2.2206 | 0.08077843
PW | Pine wood | 300 | 4 | Y | 1:6 | 52.01 | 0.004117798 | 1.093123 | 1.155483 | 7.662 | 6 | 15 | 6.252931 | 2.44 | 1.84 | 0 | 1.28 | 2.2206 | 0.08532828
PW | Pine wood | 300 | 4 | Y | 1:6 | 52.01 | 0.004117798 | 1.093123 | 1.155483 | 7.662 | 7 | 15 | 6.252931 | 2.44 | 1.84 | 0 | 1.28 | 2.2206 | 0.08856989
PW | Pine wood | 300 | 4 | Y | 1:6 | 52.01 | 0.004117798 | 1.093123 | 1.155483 | 7.662 | 8 | 15 | 6.252931 | 2.44 | 1.84 | 0 | 1.28 | 2.2206 | 0.09277246
PW | Pine wood | 300 | 4 | Y | 1:6 | 52.01 | 0.004117798 | 1.093123 | 1.155483 | 7.662 | 9 | 15 | 6.252931 | 2.44 | 1.84 | 0 | 1.28 | 2.2206 | 0.09373334
PW | Pine wood | 300 | 4 | Y | 1:6 | 52.01 | 0.004117798 | 1.093123 | 1.155483 | 7.662 | 10 | 15 | 6.252931 | 2.44 | 1.84 | 0 | 1.28 | 2.2206 | 0.09357127
PPH | Potato peel | 200 | 25 | N | 1:1 | 85.53 | 0 | 0.2185588 | 0.2185588 | 611.84 | 7 | 30 | 0.277122 | 5.48 | 6.86 | 0.55 | 3.05 | 4.4268 | 0.04567791
PPH | Potato peel | 200 | 25 | N | 1:1 | 85.53 | 0 | 0.2185588 | 0.2185588 | 611.84 | 7 | 30 | 0.5757654 | 5.48 | 6.86 | 0.55 | 3.05 | 4.4268 | 0.06279519
PPH | Potato peel | 200 | 25 | N | 1:1 | 85.53 | 0 | 0.2185588 | 0.2185588 | 611.84 | 7 | 30 | 0.8677227 | 5.48 | 6.86 | 0.55 | 3.05 | 4.4268 | 0.09627235
PPH | Potato peel | 200 | 25 | N | 1:1 | 85.53 | 0 | 0.2185588 | 0.2185588 | 611.84 | 7 | 30 | 1.144822 | 5.48 | 6.86 | 0.55 | 3.05 | 4.4268 | 0.1211151
PPH | Potato peel | 200 | 25 | N | 1:1 | 85.53 | 0 | 0.2185588 | 0.2185588 | 611.84 | 7 | 30 | 1.433065 | 5.48 | 6.86 | 0.55 | 3.05 | 4.4268 | 0.141565
PPH | Potato peel | 200 | 25 | N | 1:1 | 85.53 | 0 | 0.2185588 | 0.2185588 | 611.84 | 7 | 30 | 1.725022 | 5.48 | 6.86 | 0.55 | 3.05 | 4.4268 | 0.1497449
PPH | Potato peel | 200 | 25 | N | 1:1 | 85.53 | 0 | 0.2185588 | 0.2185588 | 611.84 | 7 | 30 | 2.002121 | 5.48 | 6.86 | 0.55 | 3.05 | 4.4268 | 0.1750421
PPH | Potato peel | 200 | 25 | N | 1:1 | 85.53 | 0 | 0.2185588 | 0.2185588 | 611.84 | 7 | 30 | 2.282935 | 5.48 | 6.86 | 0.55 | 3.05 | 4.4268 | 0.1851156
PPH | Potato peel | 200 | 25 | N | 1:1 | 85.53 | 0 | 0.2185588 | 0.2185588 | 611.84 | 7 | 30 | 2.570435 | 5.48 | 6.86 | 0.55 | 3.05 | 4.4268 | 0.2085193
PPH | Potato peel | 200 | 25 | N | 1:1 | 85.53 | 0 | 0.2185588 | 0.2185588 | 611.84 | 7 | 30 | 2.866107 | 5.48 | 6.86 | 0.55 | 3.05 | 4.4268 | 0.2126093
PPH | Potato peel | 200 | 25 | N | 1:1 | 85.53 | 0 | 0.2185588 | 0.2185588 | 611.84 | 7 | 21.24012 | 2.009574 | 5.48 | 6.86 | 0.55 | 3.05 | 4.4268 | 0.03634967
PPH | Potato peel | 200 | 25 | N | 1:1 | 85.53 | 0 | 0.2185588 | 0.2185588 | 611.84 | 7 | 29.84736 | 2.009574 | 5.48 | 6.86 | 0.55 | 3.05 | 4.4268 | 0.09972506
PPH | Potato peel | 200 | 25 | N | 1:1 | 85.53 | 0 | 0.2185588 | 0.2185588 | 611.84 | 7 | 40.18541 | 2.009574 | 5.48 | 6.86 | 0.55 | 3.05 | 4.4268 | 0.1282758
PPH | Potato peel | 200 | 25 | N | 1:1 | 85.53 | 0 | 0.2185588 | 0.2185588 | 611.84 | 7 | 60.11305 | 2.009574 | 5.48 | 6.86 | 0.55 | 3.05 | 4.4268 | 0.1575085
PPH | Potato peel | 200 | 25 | N | 1:1 | 85.53 | 0 | 0.2185588 | 0.2185588 | 611.84 | 5 | 30 | 2.87082 | 5.48 | 6.86 | 0.55 | 3.05 | 4.4268 | 0.09330166
PPH | Potato peel | 200 | 25 | N | 1:1 | 85.53 | 0 | 0.2185588 | 0.2185588 | 611.84 | 6 | 30 | 2.87082 | 5.48 | 6.86 | 0.55 | 3.05 | 4.4268 | 0.1185368
PPH | Potato peel | 200 | 25 | N | 1:1 | 85.53 | 0 | 0.2185588 | 0.2185588 | 611.84 | 7 | 30 | 2.87082 | 5.48 | 6.86 | 0.55 | 3.05 | 4.4268 | 0.1430868
PPH | Potato peel | 200 | 25 | N | 1:1 | 85.53 | 0 | 0.2185588 | 0.2185588 | 611.84 | 8 | 30 | 2.87082 | 5.48 | 6.86 | 0.55 | 3.05 | 4.4268 | 0.1144451
PPH | Potato peel | 200 | 25 | N | 1:1 | 85.53 | 0 | 0.2185588 | 0.2185588 | 611.84 | 9 | 30 | 2.87082 | 5.48 | 6.86 | 0.55 | 3.05 | 4.4268 | 0.1152029
PPH | Potato peel | 200 | 25 | N | 1:1 | 85.53 | 0 | 0.2185588 | 0.2185588 | 611.84 | 10 | 30 | 2.87082 | 5.48 | 6.86 | 0.55 | 3.05 | 4.4268 | 0.1006926
PPH | Potato peel | 200 | 25 | N | 1:1 | 85.53 | 0 | 0.2185588 | 0.2185588 | 611.84 | 11 | 30 | 2.87082 | 5.48 | 6.86 | 0.55 | 3.05 | 4.4268 | 0.08675062
PPH | Potato peel | 200 | 25 | N | 1:1 | 85.53 | 0 | 0.2185588 | 0.2185588 | 611.84 | 12 | 30 | 2.87082 | 5.48 | 6.86 | 0.55 | 3.05 | 4.4268 | 0.08061311
PPH | Potato peel | 200 | 25 | N | 1:1 | 85.53 | 0 | 0.2185588 | 0.2185588 | 611.84 | 7 | 30 | 14.3541 | 5.48 | 6.86 | 0.55 | 3.05 | 4.4268 | 0.08019998
PPH | Potato peel | 200 | 25 | N | 1:1 | 85.53 | 0 | 0.2185588 | 0.2185588 | 611.84 | 7 | 30 | 7.177051 | 5.48 | 6.86 | 0.55 | 3.05 | 4.4268 | 0.09516736
PPH | Potato peel | 200 | 25 | N | 1:1 | 85.53 | 0 | 0.2185588 | 0.2185588 | 611.84 | 7 | 30 | 4.7847 | 5.48 | 6.86 | 0.55 | 3.05 | 4.4268 | 0.1119522
PPH | Potato peel | 200 | 25 | N | 1:1 | 85.53 | 0 | 0.2185588 | 0.2185588 | 611.84 | 7 | 30 | 3.588525 | 5.48 | 6.86 | 0.55 | 3.05 | 4.4268 | 0.1194359
PPH | Potato peel | 200 | 25 | N | 1:1 | 85.53 | 0 | 0.2185588 | 0.2185588 | 611.84 | 7 | 30 | 2.87082 | 5.48 | 6.86 | 0.55 | 3.05 | 4.4268 | 0.1254763
HC | Corn straw | 220 | 2 | N | 1:5 | 64.93 | 0.006609682 | 0.5587556 | 0.5869654 | 10.59 | 7 | 35 | 0.3892142 | 2.44 | 1.84 | 0 | 1.28 | 2.2206 | 0.03758715
HC | Corn straw | 220 | 2 | N | 1:5 | 64.93 | 0.006609682 | 0.5587556 | 0.5869654 | 10.59 | 7 | 35 | 0.7810228 | 2.44 | 1.84 | 0 | 1.28 | 2.2206 | 0.0720106
HC | Corn straw | 220 | 2 | N | 1:5 | 64.93 | 0.006609682 | 0.5587556 | 0.5869654 | 10.59 | 7 | 35 | 1.178155 | 2.44 | 1.84 | 0 | 1.28 | 2.2206 | 0.09139919
HC | Corn straw | 220 | 2 | N | 1:5 | 64.93 | 0.006609682 | 0.5587556 | 0.5869654 | 10.59 | 7 | 35 | 1.575287 | 2.44 | 1.84 | 0 | 1.28 | 2.2206 | 0.1079433
HC | Corn straw | 220 | 2 | N | 1:5 | 64.93 | 0.006609682 | 0.5587556 | 0.5869654 | 10.59 | 7 | 35 | 2.364228 | 2.44 | 1.84 | 0 | 1.28 | 2.2206 | 0.1127615
HC | Corn straw | 220 | 2 | N | 1:5 | 64.93 | 0.006609682 | 0.5587556 | 0.5869654 | 10.59 | 7 | 35 | 3.153169 | 2.44 | 1.84 | 0 | 1.28 | 2.2206 | 0.1127615
HC | Corn straw | 220 | 2 | N | 1:5 | 64.93 | 0.006609682 | 0.5587556 | 0.5869654 | 10.59 | 7 | 35 | 4.69911 | 2.44 | 1.84 | 0 | 1.28 | 2.2206 | 0.114503
HC | Corn straw | 220 | 2 | N | 1:5 | 64.93 | 0.006609682 | 0.5587556 | 0.5869654 | 10.59 | 7 | 35 | 0.1875551 | 5.48 | 6.86 | 0.55 | 3.05 | 4.4268 | 0.01194561
HC | Corn straw | 220 | 2 | N | 1:5 | 64.93 | 0.006609682 | 0.5587556 | 0.5869654 | 10.59 | 7 | 35 | 0.3599427 | 5.48 | 6.86 | 0.55 | 3.05 | 4.4268 | 0.02340057
HC | Corn straw | 220 | 2 | N | 1:5 | 64.93 | 0.006609682 | 0.5587556 | 0.5869654 | 10.59 | 7 | 35 | 0.5367756 | 5.48 | 6.86 | 0.55 | 3.05 | 4.4268 | 0.02852446
HC | Corn straw | 220 | 2 | N | 1:5 | 64.93 | 0.006609682 | 0.5587556 | 0.5869654 | 10.59 | 7 | 35 | 0.7185482 | 5.48 | 6.86 | 0.55 | 3.05 | 4.4268 | 0.0326021
HC | Corn straw | 220 | 2 | N | 1:5 | 64.93 | 0.006609682 | 0.5587556 | 0.5869654 | 10.59 | 7 | 35 | 1.077648 | 5.48 | 6.86 | 0.55 | 3.05 | 4.4268 | 0.036948
HC | Corn straw | 220 | 2 | N | 1:5 | 64.93 | 0.006609682 | 0.5587556 | 0.5869654 | 10.59 | 7 | 35 | 1.441193 | 5.48 | 6.86 | 0.55 | 3.05 | 4.4268 | 0.03788693
HC | Corn straw | 220 | 2 | N | 1:5 | 64.93 | 0.006609682 | 0.5587556 | 0.5869654 | 10.59 | 7 | 35 | 2.149513 | 5.48 | 6.86 | 0.55 | 3.05 | 4.4268 | 0.03802107
HC | Corn straw | 220 | 2 | N | 1:5 | 64.93 | 0.006609682 | 0.5587556 | 0.5869654 | 10.59 | 3 | 35 | 1.563233 | 2.44 | 1.84 | 0 | 1.28 | 2.2206 | 0.01068673
HC | Corn straw | 220 | 2 | N | 1:5 | 64.93 | 0.006609682 | 0.5587556 | 0.5869654 | 10.59 | 5 | 35 | 1.563233 | 2.44 | 1.84 | 0 | 1.28 | 2.2206 | 0.07298124
HC | Corn straw | 220 | 2 | N | 1:5 | 64.93 | 0.006609682 | 0.5587556 | 0.5869654 | 10.59 | 7 | 35 | 1.563233 | 2.44 | 1.84 | 0 | 1.28 | 2.2206 | 0.1070342
HC | Corn straw | 220 | 2 | N | 1:5 | 64.93 | 0.006609682 | 0.5587556 | 0.5869654 | 10.59 | 9 | 35 | 1.563233 | 2.44 | 1.84 | 0 | 1.28 | 2.2206 | 0.1180454
HC | Corn straw | 220 | 2 | N | 1:5 | 64.93 | 0.006609682 | 0.5587556 | 0.5869654 | 10.59 | 11 | 35 | 1.563233 | 2.44 | 1.84 | 0 | 1.28 | 2.2206 | 0.1470516
HC | Corn straw | 220 | 2 | N | 1:5 | 64.93 | 0.006609682 | 0.5587556 | 0.5869654 | 10.59 | 3 | 35 | 0.7177051 | 5.48 | 6.86 | 0.55 | 3.05 | 4.4268 | 0.05355786
HC | Corn straw | 220 | 2 | N | 1:5 | 64.93 | 0.006609682 | 0.5587556 | 0.5869654 | 10.59 | 5 | 35 | 0.7177051 | 5.48 | 6.86 | 0.55 | 3.05 | 4.4268 | 0.04763322
HC | Corn straw | 220 | 2 | N | 1:5 | 64.93 | 0.006609682 | 0.5587556 | 0.5869654 | 10.59 | 7 | 35 | 0.7177051 | 5.48 | 6.86 | 0.55 | 3.05 | 4.4268 | 0.03238564
HC | Corn straw | 220 | 2 | N | 1:5 | 64.93 | 0.006609682 | 0.5587556 | 0.5869654 | 10.59 | 9 | 35 | 0.7177051 | 5.48 | 6.86 | 0.55 | 3.05 | 4.4268 | 0.0188819
HC | Corn straw | 220 | 2 | N | 1:5 | 64.93 | 0.006609682 | 0.5587556 | 0.5869654 | 10.59 | 11 | 35 | 0.7177051 | 5.48 | 6.86 | 0.55 | 3.05 | 4.4268 | 0.01197353
UHC | Corn straw | 220 | 2 | Y | 1:5 | 60.18 | 0.007865293 | 0.5844688 | 0.6949706 | 5.01 | 7 | 35 | 0.3848926 | 2.44 | 1.84 | 0 | 1.28 | 2.2206 | 0.02062389
UHC | Corn straw | 220 | 2 | Y | 1:5 | 60.18 | 0.007865293 | 0.5844688 | 0.6949706 | 5.01 | 7 | 35 | 0.7718323 | 2.44 | 1.84 | 0 | 1.28 | 2.2206 | 0.026198
UHC | Corn straw | 220 | 2 | Y | 1:5 | 60.18 | 0.007865293 | 0.5844688 | 0.6949706 | 5.01 | 7 | 35 | 1.188856 | 2.44 | 1.84 | 0 | 1.28 | 2.2206 | 0.03347844
UHC | Corn straw | 220 | 2 | Y | 1:5 | 60.18 | 0.007865293 | 0.5844688 | 0.6949706 | 5.01 | 7 | 35 | 1.570609 | 2.44 | 1.84 | 0 | 1.28 | 2.2206 | 0.03740306
UHC | Corn straw | 220 | 2 | Y | 1:5 | 60.18 | 0.007865293 | 0.5844688 | 0.6949706 | 5.01 | 7 | 35 | 2.345525 | 2.44 | 1.84 | 0 | 1.28 | 2.2206 | 0.0368343
UHC | Corn straw | 220 | 2 | Y | 1:5 | 60.18 | 0.007865293 | 0.5844688 | 0.6949706 | 5.01 | 7 | 35 | 3.134965 | 2.44 | 1.84 | 0 | 1.28 | 2.2206 | 0.03711868
UHC | Corn straw | 220 | 2 | Y | 1:5 | 60.18 | 0.007865293 | 0.5844688 | 0.6949706 | 5.01 | 7 | 35 | 4.698285 | 2.44 | 1.84 | 0 | 1.28 | 2.2206 | 0.03654988
UHC | Corn straw | 220 | 2 | Y | 1:5 | 60.18 | 0.007865293 | 0.5844688 | 0.6949706 | 5.01 | 7 | 35 | 0.1813873 | 5.48 | 6.86 | 0.55 | 3.05 | 4.4268 | 0.01638934
UHC | Corn straw | 220 | 2 | Y | 1:5 | 60.18 | 0.007865293 | 0.5844688 | 0.6949706 | 5.01 | 7 | 35 | 0.3674672 | 5.48 | 6.86 | 0.55 | 3.05 | 4.4268 | 0.03126869
UHC | Corn straw | 220 | 2 | Y | 1:5 | 60.18 | 0.007865293 | 0.5844688 | 0.6949706 | 5.01 | 7 | 35 | 0.5418586 | 5.48 | 6.86 | 0.55 | 3.05 | 4.4268 | 0.04179123
UHC | Corn straw | 220 | 2 | Y | 1:5 | 60.18 | 0.007865293 | 0.5844688 | 0.6949706 | 5.01 | 7 | 35 | 0.7185877 | 5.48 | 6.86 | 0.55 | 3.05 | 4.4268 | 0.04489959
UHC | Corn straw | 220 | 2 | Y | 1:5 | 60.18 | 0.007865293 | 0.5844688 | 0.6949706 | 5.01 | 7 | 35 | 1.081397 | 5.48 | 6.86 | 0.55 | 3.05 | 4.4268 | 0.06591922
UHC | Corn straw | 220 | 2 | Y | 1:5 | 60.18 | 0.007865293 | 0.5844688 | 0.6949706 | 5.01 | 7 | 35 | 1.432517 | 5.48 | 6.86 | 0.55 | 3.05 | 4.4268 | 0.06828869
UHC | Corn straw | 220 | 2 | Y | 1:5 | 60.18 | 0.007865293 | 0.5844688 | 0.6949706 | 5.01 | 7 | 35 | 2.152992 | 5.48 | 6.86 | 0.55 | 3.05 | 4.4268 | 0.06905305
UHC | Corn straw | 220 | 2 | Y | 1:5 | 60.18 | 0.007865293 | 0.5844688 | 0.6949706 | 5.01 | 3 | 35 | 1.563233 | 2.44 | 1.84 | 0 | 1.28 | 2.2206 | 0.005355729
UHC | Corn straw | 220 | 2 | Y | 1:5 | 60.18 | 0.007865293 | 0.5844688 | 0.6949706 | 5.01 | 5 | 35 | 1.563233 | 2.44 | 1.84 | 0 | 1.28 | 2.2206 | 0.01496886
UHC | Corn straw | 220 | 2 | Y | 1:5 | 60.18 | 0.007865293 | 0.5844688 | 0.6949706 | 5.01 | 7 | 35 | 1.563233 | 2.44 | 1.84 | 0 | 1.28 | 2.2206 | 0.03787357
UHC | Corn straw | 220 | 2 | Y | 1:5 | 60.18 | 0.007865293 | 0.5844688 | 0.6949706 | 5.01 | 9 | 35 | 1.563233 | 2.44 | 1.84 | 0 | 1.28 | 2.2206 | 0.05518699
UHC | Corn straw | 220 | 2 | Y | 1:5 | 60.18 | 0.007865293 | 0.5844688 | 0.6949706 | 5.01 | 11 | 35 | 1.563233 | 2.44 | 1.84 | 0 | 1.28 | 2.2206 | 0.150043
UHC | Corn straw | 220 | 2 | Y | 1:5 | 60.18 | 0.007865293 | 0.5844688 | 0.6949706 | 5.01 | 3 | 35 | 0.7177051 | 5.48 | 6.86 | 0.55 | 3.05 | 4.4268 | 0.05444759
UHC | Corn straw | 220 | 2 | Y | 1:5 | 60.18 | 0.007865293 | 0.5844688 | 0.6949706 | 5.01 | 5 | 35 | 0.7177051 | 5.48 | 6.86 | 0.55 | 3.05 | 4.4268 | 0.0490166
UHC | Corn straw | 220 | 2 | Y | 1:5 | 60.18 | 0.007865293 | 0.5844688 | 0.6949706 | 5.01 | 7 | 35 | 0.7177051 | 5.48 | 6.86 | 0.55 | 3.05 | 4.4268 | 0.04517348
UHC | Corn straw | 220 | 2 | Y | 1:5 | 60.18 | 0.007865293 | 0.5844688 | 0.6949706 | 5.01 | 9 | 35 | 0.7177051 | 5.48 | 6.86 | 0.55 | 3.05 | 4.4268 | 0.02575078
UHC | Corn straw | 220 | 2 | Y | 1:5 | 60.18 | 0.007865293 | 0.5844688 | 0.6949706 | 5.01 | 11 | 35 | 0.7177051 | 5.48 | 6.86 | 0.55 | 3.05 | 4.4268 | 0.01783441
MHC | Corn straw | 220 | 2 | Y | 1:5 | 62.26 | 0.007374987 | 0.5208266 | 0.6139576 | 9.66 | 7 | 35 | 0.4162817 | 2.44 | 1.84 | 0 | 1.28 | 2.2206 | 0.03367763
MHC | Corn straw | 220 | 2 | Y | 1:5 | 62.26 | 0.007374987 | 0.5208266 | 0.6139576 | 9.66 | 7 | 35 | 0.7898448 | 2.44 | 1.84 | 0 | 1.28 | 2.2206 | 0.04926944
MHC | Corn straw | 220 | 2 | Y | 1:5 | 62.26 | 0.007374987 | 0.5208266 | 0.6139576 | 9.66 | 7 | 35 | 1.184573 | 2.44 | 1.84 | 0 | 1.28 | 2.2206 | 0.05666109
MHC | Corn straw | 220 | 2 | Y | 1:5 | 62.26 | 0.007374987 | 0.5208266 | 0.6139576 | 9.66 | 7 | 35 | 1.584592 | 2.44 | 1.84 | 0 | 1.28 | 2.2206 | 0.06006819
MHC | Corn straw | 220 | 2 | Y | 1:5 | 62.26 | 0.007374987 | 0.5208266 | 0.6139576 | 9.66 | 7 | 35 | 2.363466 | 2.44 | 1.84 | 0 | 1.28 | 2.2206 | 0.0605879
MHC | Corn straw | 220 | 2 | Y | 1:5 | 62.26 | 0.007374987 | 0.5208266 | 0.6139576 | 9.66 | 7 | 35 | 3.121174 | 2.44 | 1.84 | 0 | 1.28 | 2.2206 | 0.05920197
MHC | Corn straw | 220 | 2 | Y | 1:5 | 62.26 | 0.007374987 | 0.5208266 | 0.6139576 | 9.66 | 7 | 35 | 4.684213 | 2.44 | 1.84 | 0 | 1.28 | 2.2206 | 0.0594907
MHC | Corn straw | 220 | 2 | Y | 1:5 | 62.26 | 0.007374987 | 0.5208266 | 0.6139576 | 9.66 | 7 | 35 | 0.1839286 | 5.48 | 6.86 | 0.55 | 3.05 | 4.4268 | 0.01671504
MHC | Corn straw | 220 | 2 | Y | 1:5 | 62.26 | 0.007374987 | 0.5208266 | 0.6139576 | 9.66 | 7 | 35 | 0.365257 | 5.48 | 6.86 | 0.55 | 3.05 | 4.4268 | 0.03175878
MHC | Corn straw | 220 | 2 | Y | 1:5 | 62.26 | 0.007374987 | 0.5208266 | 0.6139576 | 9.66 | 7 | 35 | 0.5347597 | 5.48 | 6.86 | 0.55 | 3.05 | 4.4268 | 0.04411905
MHC | Corn straw | 220 | 2 | Y | 1:5 | 62.26 | 0.007374987 | 0.5208266 | 0.6139576 | 9.66 | 7 | 35 | 0.7234792 | 5.48 | 6.86 | 0.55 | 3.05 | 4.4268 | 0.05010945
MHC | Corn straw | 220 | 2 | Y | 1:5 | 62.26 | 0.007374987 | 0.5208266 | 0.6139576 | 9.66 | 7 | 35 | 1.083672 | 5.48 | 6.86 | 0.55 | 3.05 | 4.4268 | 0.07192965
MHC | Corn straw | 220 | 2 | Y | 1:5 | 62.26 | 0.007374987 | 0.5208266 | 0.6139576 | 9.66 | 7 | 35 | 1.436474 | 5.48 | 6.86 | 0.55 | 3.05 | 4.4268 | 0.07407101
MHC | Corn straw | 220 | 2 | Y | 1:5 | 62.26 | 0.007374987 | 0.5208266 | 0.6139576 | 9.66 | 7 | 35 | 2.164252 | 5.48 | 6.86 | 0.55 | 3.05 | 4.4268 | 0.07512815
MHC | Corn straw | 220 | 2 | Y | 1:5 | 62.26 | 0.007374987 | 0.5208266 | 0.6139576 | 9.66 | 3 | 35 | 1.563233 | 2.44 | 1.84 | 0 | 1.28 | 2.2206 | 0.01004849
MHC | Corn straw | 220 | 2 | Y | 1:5 | 62.26 | 0.007374987 | 0.5208266 | 0.6139576 | 9.66 | 5 | 35 | 1.563233 | 2.44 | 1.84 | 0 | 1.28 | 2.2206 | 0.04233322
MHC | Corn straw | 220 | 2 | Y | 1:5 | 62.26 | 0.007374987 | 0.5208266 | 0.6139576 | 9.66 | 7 | 35 | 1.563233 | 2.44 | 1.84 | 0 | 1.28 | 2.2206 | 0.05922582
MHC | Corn straw | 220 | 2 | Y | 1:5 | 62.26 | 0.007374987 | 0.5208266 | 0.6139576 | 9.66 | 9 | 35 | 1.563233 | 2.44 | 1.84 | 0 | 1.28 | 2.2206 | 0.07965184
MHC | Corn straw | 220 | 2 | Y | 1:5 | 62.26 | 0.007374987 | 0.5208266 | 0.6139576 | 9.66 | 11 | 35 | 1.563233 | 2.44 | 1.84 | 0 | 1.28 | 2.2206 | 0.1473675
MHC | Corn straw | 220 | 2 | Y | 1:5 | 62.26 | 0.007374987 | 0.5208266 | 0.6139576 | 9.66 | 3 | 35 | 0.7177051 | 5.48 | 6.86 | 0.55 | 3.05 | 4.4268 | 0.05722875
MHC | Corn straw | 220 | 2 | Y | 1:5 | 62.26 | 0.007374987 | 0.5208266 | 0.6139576 | 9.66 | 5 | 35 | 0.7177051 | 5.48 | 6.86 | 0.55 | 3.05 | 4.4268 | 0.05375838
MHC | Corn straw | 220 | 2 | Y | 1:5 | 62.26 | 0.007374987 | 0.5208266 | 0.6139576 | 9.66 | 7 | 35 | 0.7177051 | 5.48 | 6.86 | 0.55 | 3.05 | 4.4268 | 0.04973538
MHC | Corn straw | 220 | 2 | Y | 1:5 | 62.26 | 0.007374987 | 0.5208266 | 0.6139576 | 9.66 | 9 | 35 | 0.7177051 | 5.48 | 6.86 | 0.55 | 3.05 | 4.4268 | 0.03205192
MHC | Corn straw | 220 | 2 | Y | 1:5 | 62.26 | 0.007374987 | 0.5208266 | 0.6139576 | 9.66 | 11 | 35 | 0.7177051 | 5.48 | 6.86 | 0.55 | 3.05 | 4.4268 | 0.0176399
AHC | Corn straw | 220 | 2 | Y | 1:6 | 67.85 | 0.005858511 | 0.4584623 | 0.5404815 | 33.83 | 7 | 35 | 0.4129855 | 2.44 | 1.84 | 0 | 1.28 | 2.2206 | 0.03746728
AHC | Corn straw | 220 | 2 | Y | 1:6 | 67.85 | 0.005858511 | 0.4584623 | 0.5404815 | 33.83 | 7 | 35 | 0.7826372 | 2.44 | 1.84 | 0 | 1.28 | 2.2206 | 0.06853797
AHC | Corn straw | 220 | 2 | Y | 1:6 | 67.85 | 0.005858511 | 0.4584623 | 0.5404815 | 33.83 | 7 | 35 | 1.193597 | 2.44 | 1.84 | 0 | 1.28 | 2.2206 | 0.1027448
AHC | Corn straw | 220 | 2 | Y | 1:6 | 67.85 | 0.005858511 | 0.4584623 | 0.5404815 | 33.83 | 7 | 35 | 1.593965 | 2.44 | 1.84 | 0 | 1.28 | 2.2206 | 0.1312601
AHC | Corn straw | 220 | 2 | Y | 1:6 | 67.85 | 0.005858511 | 0.4584623 | 0.5404815 | 33.83 | 7 | 35 | 2.368221 | 2.44 | 1.84 | 0 | 1.28 | 2.2206 | 0.16175
AHC | Corn straw | 220 | 2 | Y | 1:6 | 67.85 | 0.005858511 | 0.4584623 | 0.5404815 | 33.83 | 7 | 35 | 3.148832 | 2.44 | 1.84 | 0 | 1.28 | 2.2206 | 0.1794052
AHC | Corn straw | 220 | 2 | Y | 1:6 | 67.85 | 0.005858511 | 0.4584623 | 0.5404815 | 33.83 | 7 | 35 | 4.708996 | 2.44 | 1.84 | 0 | 1.28 | 2.2206 | 0.1808571
AHC | Corn straw | 220 | 2 | Y | 1:6 | 67.85 | 0.005858511 | 0.4584623 | 0.5404815 | 33.83 | 7 | 35 | 0.1881475 | 5.48 | 6.86 | 0.55 | 3.05 | 4.4268 | 0.01770189
AHC | Corn straw | 220 | 2 | Y | 1:6 | 67.85 | 0.005858511 | 0.4584623 | 0.5404815 | 33.83 | 7 | 35 | 0.3650194 | 5.48 | 6.86 | 0.55 | 3.05 | 4.4268 | 0.03601232
AHC | Corn straw | 220 | 2 | Y | 1:6 | 67.85 | 0.005858511 | 0.4584623 | 0.5404815 | 33.83 | 7 | 35 | 0.5413987 | 5.48 | 6.86 | 0.55 | 3.05 | 4.4268 | 0.05263131
AHC | Corn straw | 220 | 2 | Y | 1:6 | 67.85 | 0.005858511 | 0.4584623 | 0.5404815 | 33.83 | 7 | 35 | 0.7251682 | 5.48 | 6.86 | 0.55 | 3.05 | 4.4268 | 0.05590677
AHC | Corn straw | 220 | 2 | Y | 1:6 | 67.85 | 0.005858511 | 0.4584623 | 0.5404815 | 33.83 | 7 | 35 | 1.080883 | 5.48 | 6.86 | 0.55 | 3.05 | 4.4268 | 0.08162728
AHC | Corn straw | 220 | 2 | Y | 1:6 | 67.85 | 0.005858511 | 0.4584623 | 0.5404815 | 33.83 | 7 | 35 | 1.431671 | 5.48 | 6.86 | 0.55 | 3.05 | 4.4268 | 0.0886078
AHC | Corn straw | 220 | 2 | Y | 1:6 | 67.85 | 0.005858511 | 0.4584623 | 0.5404815 | 33.83 | 7 | 35 | 2.154924 | 5.48 | 6.86 | 0.55 | 3.05 | 4.4268 | 0.08911791
AHC | Corn straw | 220 | 2 | Y | 1:6 | 67.85 | 0.005858511 | 0.4584623 | 0.5404815 | 33.83 | 7 | 35 | 1.563233 | 2.44 | 1.84 | 0 | 1.28 | 2.2206 | 0.0356625
AHC | Corn straw | 220 | 2 | Y | 1:6 | 67.85 | 0.005858511 | 0.4584623 | 0.5404815 | 33.83 | 7 | 35 | 1.563233 | 2.44 | 1.84 | 0 | 1.28 | 2.2206 | 0.07176995
AHC | Corn straw | 220 | 2 | Y | 1:6 | 67.85 | 0.005858511 | 0.4584623 | 0.5404815 | 33.83 | 7 | 35 | 1.563233 | 2.44 | 1.84 | 0 | 1.28 | 2.2206 | 0.1299568
AHC | Corn straw | 220 | 2 | Y | 1:6 | 67.85 | 0.005858511 | 0.4584623 | 0.5404815 | 33.83 | 7 | 35 | 1.563233 | 2.44 | 1.84 | 0 | 1.28 | 2.2206 | 0.1467015
AHC | Corn straw | 220 | 2 | Y | 1:6 | 67.85 | 0.005858511 | 0.4584623 | 0.5404815 | 33.83 | 7 | 35 | 1.563233 | 2.44 | 1.84 | 0 | 1.28 | 2.2206 | 0.1556914
AHC | Corn straw | 220 | 2 | Y | 1:6 | 67.85 | 0.005858511 | 0.4584623 | 0.5404815 | 33.83 | 7 | 35 | 0.7177051 | 5.48 | 6.86 | 0.55 | 3.05 | 4.4268 | 0.06587093
AHC | Corn straw | 220 | 2 | Y | 1:6 | 67.85 | 0.005858511 | 0.4584623 | 0.5404815 | 33.83 | 7 | 35 | 0.7177051 | 5.48 | 6.86 | 0.55 | 3.05 | 4.4268 | 0.06351241
AHC | Corn straw | 220 | 2 | Y | 1:6 | 67.85 | 0.005858511 | 0.4584623 | 0.5404815 | 33.83 | 7 | 35 | 0.7177051 | 5.48 | 6.86 | 0.55 | 3.05 | 4.4268 | 0.05580354
AHC | Corn straw | 220 | 2 | Y | 1:6 | 67.85 | 0.005858511 | 0.4584623 | 0.5404815 | 33.83 | 7 | 35 | 0.7177051 | 5.48 | 6.86 | 0.55 | 3.05 | 4.4268 | 0.03265508
AHC | Corn straw | 220 | 2 | Y | 1:6 | 67.85 | 0.005858511 | 0.4584623 | 0.5404815 | 33.83 | 7 | 35 | 0.7177051 | 5.48 | 6.86 | 0.55 | 3.05 | 4.4268 | 0.01238925
HTC | Sawdust | 200 | 2 | N | 1:10 | 53.88 | 0.009063351 | 0.9735214 | 0.9934422 | 9.76 | 7 | 25 | 0.6952234 | 2.44 | 1.84 | 0 | 1.28 | 2.2206 | 0.04420406
HTC | Sawdust | 200 | 2 | N | 1:10 | 53.88 | 0.009063351 | 0.9735214 | 0.9934422 | 9.76 | 7 | 25 | 0.9842326 | 2.44 | 1.84 | 0 | 1.28 | 2.2206 | 0.05440982
HTC | Sawdust | 200 | 2 | N | 1:10 | 53.88 | 0.009063351 | 0.9735214 | 0.9934422 | 9.76 | 7 | 25 | 1.302467 | 2.44 | 1.84 | 0 | 1.28 | 2.2206 | 0.05925062
HTC | Sawdust | 200 | 2 | N | 1:10 | 53.88 | 0.009063351 | 0.9735214 | 0.9934422 | 9.76 | 7 | 25 | 1.877239 | 2.44 | 1.84 | 0 | 1.28 | 2.2206 | 0.06470808
HTC | Sawdust | 200 | 2 | N | 1:10 | 53.88 | 0.009063351 | 0.9735214 | 0.9934422 | 9.76 | 7 | 25 | 3.215124 | 2.44 | 1.84 | 0 | 1.28 | 2.2206 | 0.06554057
HTC | Sawdust | 200 | 2 | N | 1:10 | 53.88 | 0.009063351 | 0.9735214 | 0.9934422 | 9.76 | 7 | 25 | 4.471827 | 2.44 | 1.84 | 0 | 1.28 | 2.2206 | 0.06637305
HTC | Sawdust | 200 | 2 | N | 1:10 | 53.88 | 0.009063351 | 0.9735214 | 0.9934422 | 9.76 | 7 | 25 | 6.368248 | 2.44 | 1.84 | 0 | 1.28 | 2.2206 | 0.06660431
HTC | Sawdust | 200 | 2 | N | 1:10 | 53.88 | 0.009063351 | 0.9735214 | 0.9934422 | 9.76 | 7 | 25 | 12.53486 | 2.44 | 1.84 | 0 | 1.28 | 2.2206 | 0.06660431
HTC-H | Sawdust | 200 | 2 | Y | 1:10 | 51.87 | 0.009398496 | 1.066512 | 1.084281 | 10.85 | 7 | 25 | 0.5854025 | 2.44 | 1.84 | 0 | 1.28 | 2.2206 | 0.05320916
HTC-H | Sawdust | 200 | 2 | Y | 1:10 | 51.87 | 0.009398496 | 1.066512 | 1.084281 | 10.85 | 7 | 25 | 0.8835654 | 2.44 | 1.84 | 0 | 1.28 | 2.2206 | 0.07282779
HTC-H | Sawdust | 200 | 2 | Y | 1:10 | 51.87 | 0.009398496 | 1.066512 | 1.084281 | 10.85 | 7 | 25 | 1.257855 | 2.44 | 1.84 | 0 | 1.28 | 2.2206 | 0.0842907
HTC-H | Sawdust | 200 | 2 | Y | 1:10 | 51.87 | 0.009398496 | 1.066512 | 1.084281 | 10.85 | 7 | 25 | 1.895415 | 2.44 | 1.84 | 0 | 1.28 | 2.2206 | 0.08846584
HTC-H | Sawdust | 200 | 2 | Y | 1:10 | 51.87 | 0.009398496 | 1.066512 | 1.084281 | 10.85 | 7 | 25 | 3.186396 | 2.44 | 1.84 | 0 | 1.28 | 2.2206 | 0.09346403
HTC-H | Sawdust | 200 | 2 | Y | 1:10 | 51.87 | 0.009398496 | 1.066512 | 1.084281 | 10.85 | 7 | 25 | 4.44883 | 2.44 | 1.84 | 0 | 1.28 | 2.2206 | 0.09391296
HTC-H | Sawdust | 200 | 2 | Y | 1:10 | 51.87 | 0.009398496 | 1.066512 | 1.084281 | 10.85 | 7 | 25 | 6.209258 | 2.44 | 1.84 | 0 | 1.28 | 2.2206 | 0.09558899
HTC-H | Sawdust | 200 | 2 | Y | 1:10 | 51.87 | 0.009398496 | 1.066512 | 1.084281 | 10.85 | 7 | 25 | 12.51508 | 2.44 | 1.84 | 0 | 1.28 | 2.2206 | 0.09588829
MBAC | Sewage sludge | 180 | 4 | Y | 8:70 | 57.63 | 0.003875296 | 0.2838799 | 0.3077679 | 873.54 | 7 | 30 | 3.126466 | 2.44 | 1.84 | 0 | 1.28 | 2.2206 | 0.9153735
MBAC | Sewage sludge | 180 | 4 | Y | 8:70 | 57.63 | 0.003875296 | 0.2838799 | 0.3077679 | 873.54 | 7 | 30 | 2.08431 | 2.44 | 1.84 | 0 | 1.28 | 2.2206 | 0.9298922
MBAC | Sewage sludge | 180 | 4 | Y | 8:70 | 57.63 | 0.003875296 | 0.2838799 | 0.3077679 | 873.54 | 7 | 30 | 1.563233 | 2.44 | 1.84 | 0 | 1.28 | 2.2206 | 1.072357
MBAC | Sewage sludge | 180 | 4 | Y | 8:70 | 57.63 | 0.003875296 | 0.2838799 | 0.3077679 | 873.54 | 7 | 30 | 1.250586 | 2.44 | 1.84 | 0 | 1.28 | 2.2206 | 1.106838
MBAC | Sewage sludge | 180 | 4 | Y | 8:70 | 57.63 | 0.003875296 | 0.2838799 | 0.3077679 | 873.54 | 7 | 30 | 1.042155 | 2.44 | 1.84 | 0 | 1.28 | 2.2206 | 1.067819
MBAC | Sewage sludge | 180 | 4 | Y | 8:70 | 57.63 | 0.003875296 | 0.2838799 | 0.3077679 | 873.54 | 7 | 30 | 0.8932759 | 2.44 | 1.84 | 0 | 1.28 | 2.2206 | 0.9031234
MBAC | Sewage sludge | 180 | 4 | Y | 8:70 | 57.63 | 0.003875296 | 0.2838799 | 0.3077679 | 873.54 | 7 | 30 | 0.7816164 | 2.44 | 1.84 | 0 | 1.28 | 2.2206 | 0.7783537
MBAC | Sewage sludge | 180 | 4 | Y | 8:70 | 57.63 | 0.003875296 | 0.2838799 | 0.3077679 | 873.54 | 7 | 30 | 0.6947701 | 2.44 | 1.84 | 0 | 1.28 | 2.2206 | 0.7059872
MBAC | Sewage sludge | 180 | 4 | Y | 8:70 | 57.63 | 0.003875296 | 0.2838799 | 0.3077679 | 873.54 | 7 | 30 | 0.1788486 | 2.44 | 1.84 | 0 | 1.28 | 2.2206 | 0.1954603
MBAC | Sewage sludge | 180 | 4 | Y | 8:70 | 57.63 | 0.003875296 | 0.2838799 | 0.3077679 | 873.54 | 7 | 30 | 0.267295 | 2.44 | 1.84 | 0 | 1.28 | 2.2206 | 0.2962845
MBAC | Sewage sludge | 180 | 4 | Y | 8:70 | 57.63 | 0.003875296 | 0.2838799 | 0.3077679 | 873.54 | 7 | 30 | 0.3628621 | 2.44 | 1.84 | 0 | 1.28 | 2.2206 | 0.4064443
MBAC | Sewage sludge | 180 | 4 | Y | 8:70 | 57.63 | 0.003875296 | 0.2838799 | 0.3077679 | 873.54 | 7 | 30 | 0.4513085 | 2.44 | 1.84 | 0 | 1.28 | 2.2206 | 0.5010448
MBAC | Sewage sludge | 180 | 4 | Y | 8:70 | 57.63 | 0.003875296 | 0.2838799 | 0.3077679 | 873.54 | 7 | 30 | 0.537881 | 2.44 | 1.84 | 0 | 1.28 | 2.2206 | 0.6205402
MBAC | Sewage sludge | 180 | 4 | Y | 8:70 | 57.63 | 0.003875296 | 0.2838799 | 0.3077679 | 873.54 | 7 | 30 | 0.6297004 | 2.44 | 1.84 | 0 | 1.28 | 2.2206 | 0.7151407
MBAC | Sewage sludge | 180 | 4 | Y | 8:70 | 57.63 | 0.003875296 | 0.2838799 | 0.3077679 | 873.54 | 7 | 30 | 0.7233936 | 2.44 | 1.84 | 0 | 1.28 | 2.2206 | 0.8221887
MBAC | Sewage sludge | 180 | 4 | Y | 8:70 | 57.63 | 0.003875296 | 0.2838799 | 0.3077679 | 873.54 | 7 | 30 | 0.8137139 | 2.44 | 1.84 | 0 | 1.28 | 2.2206 | 0.9255024
MBAC | Sewage sludge | 180 | 4 | Y | 8:70 | 57.63 | 0.003875296 | 0.2838799 | 0.3077679 | 873.54 | 7 | 30 | 0.8837964 | 2.44 | 1.84 | 0 | 1.28 | 2.2206 | 1.035662
MBAC | Sewage sludge | 180 | 4 | Y | 8:70 | 57.63 | 0.003875296 | 0.2838799 | 0.3077679 | 873.54 | 7 | 30 | 0.9831112 | 2.44 | 1.84 | 0 | 1.28 | 2.2206 | 1.14271
MBAC | Sewage sludge | 180 | 4 | Y | 8:70 | 57.63 | 0.003875296 | 0.2838799 | 0.3077679 | 873.54 | 7 | 30 | 1.073057 | 2.44 | 1.84 | 0 | 1.28 | 2.2206 | 1.243534
MBAC | Sewage sludge | 180 | 4 | Y | 8:70 | 57.63 | 0.003875296 | 0.2838799 | 0.3077679 | 873.54 | 7 | 30 | 1.157755 | 2.44 | 1.84 | 0 | 1.28 | 2.2206 | 1.365519
MBAC | Sewage sludge | 180 | 4 | Y | 8:70 | 57.63 | 0.003875296 | 0.2838799 | 0.3077679 | 873.54 | 7 | 30 | 1.246202 | 2.44 | 1.84 | 0 | 1.28 | 2.2206 | 1.454518
MBAC | Sewage sludge | 180 | 4 | Y | 8:70 | 57.63 | 0.003875296 | 0.2838799 | 0.3077679 | 873.54 | 7 | 30 | 1.334273 | 2.44 | 1.84 | 0 | 1.28 | 2.2206 | 1.557832
MBAC | Sewage sludge | 180 | 4 | Y | 8:70 | 57.63 | 0.003875296 | 0.2838799 | 0.3077679 | 873.54 | 7 | 30 | 1.420846 | 2.44 | 1.84 | 0 | 1.28 | 2.2206 | 1.741432
MBAC | Sewage sludge | 180 | 4 | Y | 8:70 | 57.63 | 0.003875296 | 0.2838799 | 0.3077679 | 873.54 | 7 | 30 | 1.507418 | 2.44 | 1.84 | 0 | 1.28 | 2.2206 | 1.674216
MBAC | Sewage sludge | 180 | 4 | Y | 8:70 | 57.63 | 0.003875296 | 0.2838799 | 0.3077679 | 873.54 | 7 | 30 | 1.599238 | 2.44 | 1.84 | 0 | 1.28 | 2.2206 | 1.805536
MBAC | Sewage sludge | 180 | 4 | Y | 8:70 | 57.63 | 0.003875296 | 0.2838799 | 0.3077679 | 873.54 | 7 | 30 | 1.687684 | 2.44 | 1.84 | 0 | 1.28 | 2.2206 | 1.81176
MBAC | Sewage sludge | 180 | 4 | Y | 8:70 | 57.63 | 0.003875296 | 0.2838799 | 0.3077679 | 873.54 | 7 | 30 | 1.785125 | 2.44 | 1.84 | 0 | 1.28 | 2.2206 | 1.863417
MBAC | Sewage sludge | 180 | 4 | Y | 8:70 | 57.63 | 0.003875296 | 0.2838799 | 0.3077679 | 873.54 | 3 | 30 | 1.429241 | 2.44 | 1.84 | 0 | 1.28 | 2.2206 | 2.069433
MBAC | Sewage sludge | 180 | 4 | Y | 8:70 | 57.63 | 0.003875296 | 0.2838799 | 0.3077679 | 873.54 | 5 | 30 | 1.429241 | 2.44 | 1.84 | 0 | 1.28 | 2.2206 | 2.122143
MBAC | Sewage sludge | 180 | 4 | Y | 8:70 | 57.63 | 0.003875296 | 0.2838799 | 0.3077679 | 873.54 | 7 | 30 | 1.429241 | 2.44 | 1.84 | 0 | 1.28 | 2.2206 | 2.24549
MBAC | Sewage sludge | 180 | 4 | Y | 8:70 | 57.63 | 0.003875296 | 0.2838799 | 0.3077679 | 873.54 | 9 | 30 | 1.429241 | 2.44 | 1.84 | 0 | 1.28 | 2.2206 | 2.26306
MBAC | Sewage sludge | 180 | 4 | Y | 8:70 | 57.63 | 0.003875296 | 0.2838799 | 0.3077679 | 873.54 | 11 | 30 | 1.429241 | 2.44 | 1.84 | 0 | 1.28 | 2.2206 | 2.26808
HC | solid waste |  |  | N | 1:30 | 67.18 | 0.007703185 | 0.5106679 | 0.5229979 | 68.8 | 7 | 25 | 4.689698 | 2.44 | 1.84 | 0 | 1.28 | 2.2206 | 0.4201032
AHC | solid waste |  |  | Y | 1:30 | 81.41 | 0.0058449 | 0.2030873 | 0.2135487 | 989.81 | 7 | 25 | 4.689698 | 2.44 | 1.84 | 0 | 1.28 | 2.2206 | 1.06378
CS-H2SO4 + NaOH-HTC | Cotton stalk | 220 | 6 | Y | 1:10 | 64.32 | 0.006218905 | 0.5026949 | 0.5092247 | 7.24 | 7 | 30 | 2.23319 | 2.44 | 1.84 | 0 | 1.28 | 2.2206 | 0.1678412
CS-H2SO4 + NaOH-HTC | Cotton stalk | 220 | 6 | Y | 1:10 | 64.32 | 0.006218905 | 0.5026949 | 0.5092247 | 7.24 | 7 | 30 | 4.466379 | 2.44 | 1.84 | 0 | 1.28 | 2.2206 | 0.3316239
CS-H2SO4 + NaOH-HTC | Cotton stalk | 220 | 6 | Y | 1:10 | 64.32 | 0.006218905 | 0.5026949 | 0.5092247 | 7.24 | 7 | 30 | 6.699569 | 2.44 | 1.84 | 0 | 1.28 | 2.2206 | 0.4954066
CS-H2SO4 + NaOH-HTC | Cotton stalk | 220 | 6 | Y | 1:10 | 64.32 | 0.006218905 | 0.5026949 | 0.5092247 | 7.24 | 7 | 30 | 8.932759 | 2.44 | 1.84 | 0 | 1.28 | 2.2206 | 0.6187998
CS-H2SO4 + NaOH-HTC | Cotton stalk | 220 | 6 | Y | 1:10 | 64.32 | 0.006218905 | 0.5026949 | 0.5092247 | 7.24 | 7 | 30 | 13.39914 | 2.44 | 1.84 | 0 | 1.28 | 2.2206 | 0.5785815
CS-H2SO4 + NaOH-HTC | Cotton stalk | 220 | 6 | Y | 1:10 | 64.32 | 0.006218905 | 0.5026949 | 0.5092247 | 7.24 | 2.29886 | 30 | 13.39914 | 2.44 | 1.84 | 0 | 1.28 | 2.2206 | 0.3421238
CS-H2SO4 + NaOH-HTC | Cotton stalk | 220 | 6 | Y | 1:10 | 64.32 | 0.006218905 | 0.5026949 | 0.5092247 | 7.24 | 3.41117 | 30 | 13.39914 | 2.44 | 1.84 | 0 | 1.28 | 2.2206 | 0.4409123
CS-H2SO4 + NaOH-HTC | Cotton stalk | 220 | 6 | Y | 1:10 | 64.32 | 0.006218905 | 0.5026949 | 0.5092247 | 7.24 | 5.0045 | 30 | 13.39914 | 2.44 | 1.84 | 0 | 1.28 | 2.2206 | 0.6566927
CS-H2SO4 + NaOH-HTC | Cotton stalk | 220 | 6 | Y | 1:10 | 64.32 | 0.006218905 | 0.5026949 | 0.5092247 | 7.24 | 6.39244 | 30 | 13.39914 | 2.44 | 1.84 | 0 | 1.28 | 2.2206 | 0.6179438
CS-H2SO4 + NaOH-HTC | Cotton stalk | 220 | 6 | Y | 1:10 | 64.32 | 0.006218905 | 0.5026949 | 0.5092247 | 7.24 | 6.789 | 30 | 13.39914 | 2.44 | 1.84 | 0 | 1.28 | 2.2206 | 0.6206051
HAC | tobacco stem | 230 | 2 | N | 1:10 | 75.81 | 0.00358352 | 0.225476 | 0.2848789 | 18.3 | 7 | 25 | 0.5940722 | 2.44 | 1.84 | 0 | 1.28 | 2.2206 | 0.01003821
HAC | tobacco stem | 230 | 2 | N | 1:10 | 75.81 | 0.00358352 | 0.225476 | 0.2848789 | 18.3 | 7 | 25 | 2.320053 | 2.44 | 1.84 | 0 | 1.28 | 2.2206 | 0.01460841
HAC | tobacco stem | 230 | 2 | N | 1:10 | 75.81 | 0.00358352 | 0.225476 | 0.2848789 | 18.3 | 7 | 25 | 4.351923 | 2.44 | 1.84 | 0 | 1.28 | 2.2206 | 0.0228348
HAC | tobacco stem | 230 | 2 | N | 1:10 | 75.81 | 0.00358352 | 0.225476 | 0.2848789 | 18.3 | 7 | 25 | 8.577665 | 2.44 | 1.84 | 0 | 1.28 | 2.2206 | 0.0228348
HAC | tobacco stem | 230 | 2 | N | 1:10 | 75.81 | 0.00358352 | 0.225476 | 0.2848789 | 18.3 | 7 | 25 | 16.12656 | 2.44 | 1.84 | 0 | 1.28 | 2.2206 | 0.0228348
HAC | tobacco stem | 230 | 2 | N | 1:10 | 75.81 | 0.00358352 | 0.225476 | 0.2848789 | 18.3 | 7 | 25 | 24.25842 | 2.44 | 1.84 | 0 | 1.28 | 2.2206 | 0.03654541
PC-1-450 | tobacco stem | 230 | 2 | Y | 1:10 | 64.8 | 0.004346708 | 0.5520576 | 0.6307356 | 536 | 7 | 25 | 0.4017149 | 2.44 | 1.84 | 0 | 1.28 | 2.2206 | 0.003069408
PC-1-450 | tobacco stem | 230 | 2 | Y | 1:10 | 64.8 | 0.004346708 | 0.5520576 | 0.6307356 | 536 | 7 | 25 | 4.647499 | 2.44 | 1.84 | 0 | 1.28 | 2.2206 | 0.08391865
PC-1-450 | tobacco stem | 230 | 2 | Y | 1:10 | 64.8 | 0.004346708 | 0.5520576 | 0.6307356 | 536 | 7 | 25 | 8.7462 | 2.44 | 1.84 | 0 | 1.28 | 2.2206 | 0.1638594
PC-1-450 | tobacco stem | 230 | 2 | Y | 1:10 | 64.8 | 0.004346708 | 0.5520576 | 0.6307356 | 536 | 7 | 25 | 16.33149 | 2.44 | 1.84 | 0 | 1.28 | 2.2206 | 0.3155653
PC-1-450 | tobacco stem | 230 | 2 | Y | 1:10 | 64.8 | 0.004346708 | 0.5520576 | 0.6307356 | 536 | 7 | 25 | 30.64582 | 2.44 | 1.84 | 0 | 1.28 | 2.2206 | 0.4981573
PC-1-450 | tobacco stem | 230 | 2 | Y | 1:10 | 64.8 | 0.004346708 | 0.5520576 | 0.6307356 | 536 | 7 | 25 | 46.06111 | 2.44 | 1.84 | 0 | 1.28 | 2.2206 | 0.5026994
PC-1-450 | tobacco stem | 230 | 2 | Y | 1:10 | 64.8 | 0.004346708 | 0.5520576 | 0.6307356 | 536 | 7 | 25 | 78.55895 | 2.44 | 1.84 | 0 | 1.28 | 2.2206 | 0.5117836
PC-1-500 | tobacco stem | 230 | 2 | Y | 1:10 | 66.61 | 0.004191062 | 0.4974228 | 0.5560977 | 987.4 | 7 | 25 | 1.208473 | 2.44 | 1.84 | 0 | 1.28 | 2.2206 | 0.0212378
PC-1-500 | tobacco stem | 230 | 2 | Y | 1:10 | 66.61 | 0.004191062 | 0.4974228 | 0.5560977 | 987.4 | 7 | 25 | 9.85794 | 2.44 | 1.84 | 0 | 1.28 | 2.2206 | 0.1820278
PC-1-500 | tobacco stem | 230 | 2 | Y | 1:10 | 66.61 | 0.004191062 | 0.4974228 | 0.5560977 | 987.4 | 7 | 25 | 23.58802 | 2.44 | 1.84 | 0 | 1.28 | 2.2206 | 0.462729
PC-1-500 | tobacco stem | 230 | 2 | Y | 1:10 | 66.61 | 0.004191062 | 0.4974228 | 0.5560977 | 987.4 | 7 | 25 | 31.72918 | 2.44 | 1.84 | 0 | 1.28 | 2.2206 | 0.623519
PC-1-500 | tobacco stem | 230 | 2 | Y | 1:10 | 66.61 | 0.004191062 | 0.4974228 | 0.5560977 | 987.4 | 7 | 25 | 38.87024 | 2.44 | 1.84 | 0 | 1.28 | 2.2206 | 0.7525144
PC-1-500 | tobacco stem | 230 | 2 | Y | 1:10 | 66.61 | 0.004191062 | 0.4974228 | 0.5560977 | 987.4 | 7 | 25 | 47.79495 | 2.44 | 1.84 | 0 | 1.28 | 2.2206 | 0.8687919
PC-1-500 | tobacco stem | 230 | 2 | Y | 1:10 | 66.61 | 0.004191062 | 0.4974228 | 0.5560977 | 987.4 | 7 | 25 | 62.84333 | 2.44 | 1.84 | 0 | 1.28 | 2.2206 | 0.9042202
PC-1-500 | tobacco stem | 230 | 2 | Y | 1:10 | 66.61 | 0.004191062 | 0.4974228 | 0.5560977 | 987.4 | 7 | 25 | 78.24828 | 2.44 | 1.84 | 0 | 1.28 | 2.2206 | 0.895136
PC-1-550 | tobacco stem | 230 | 2 | Y | 1:10 | 71.36 | 0.00324645 | 0.3983558 | 0.4503457 | 1333.7 | 7 | 25 | 2.377227 | 2.44 | 1.84 | 0 | 1.28 | 2.2206 | 0.04127801
PC-1-550 | tobacco stem | 230 | 2 | Y | 1:10 | 71.36 | 0.00324645 | 0.3983558 | 0.4503457 | 1333.7 | 7 | 25 | 25.24909 | 2.44 | 1.84 | 0 | 1.28 | 2.2206 | 0.5005352
PC-1-550 | tobacco stem | 230 | 2 | Y | 1:10 | 71.36 | 0.00324645 | 0.3983558 | 0.4503457 | 1333.7 | 7 | 25 | 48.39952 | 2.44 | 1.84 | 0 | 1.28 | 2.2206 | 0.9402494
PC-1-550 | tobacco stem | 230 | 2 | Y | 1:10 | 71.36 | 0.00324645 | 0.3983558 | 0.4503457 | 1333.7 | 7 | 25 | 77.32585 | 2.44 | 1.84 | 0 | 1.28 | 2.2206 | 1.340064
PC-1-550 | tobacco stem | 230 | 2 | Y | 1:10 | 71.36 | 0.00324645 | 0.3983558 | 0.4503457 | 1333.7 | 7 | 25 | 93.195 | 2.44 | 1.84 | 0 | 1.28 | 2.2206 | 1.436149
PC-2-450 | tobacco stem | 230 | 2 | Y | 1:10 | 62.91 | 0.004185874 | 0.6301065 | 0.6998357 | 1095.2 | 7 | 25 | 1.383664 | 2.44 | 1.84 | 0 | 1.28 | 2.2206 | 0.02433788
PC-2-450 | tobacco stem | 230 | 2 | Y | 1:10 | 62.91 | 0.004185874 | 0.6301065 | 0.6998357 | 1095.2 | 7 | 25 | 8.622254 | 2.44 | 1.84 | 0 | 1.28 | 2.2206 | 0.1673377
PC-2-450 | tobacco stem | 230 | 2 | Y | 1:10 | 62.91 | 0.004185874 | 0.6301065 | 0.6998357 | 1095.2 | 7 | 25 | 54.98805 | 2.44 | 1.84 | 0 | 1.28 | 2.2206 | 1.07906
PC-2-450 | tobacco stem | 230 | 2 | Y | 1:10 | 62.91 | 0.004185874 | 0.6301065 | 0.6998357 | 1095.2 | 7 | 25 | 71.93961 | 2.44 | 1.84 | 0 | 1.28 | 2.2206 | 1.350049
PC-2-450 | tobacco stem | 230 | 2 | Y | 1:10 | 62.91 | 0.004185874 | 0.6301065 | 0.6998357 | 1095.2 | 7 | 25 | 92.96549 | 2.44 | 1.84 | 0 | 1.28 | 2.2206 | 1.613927
PC-2-450 | tobacco stem | 230 | 2 | Y | 1:10 | 62.91 | 0.004185874 | 0.6301065 | 0.6998357 | 1095.2 | 7 | 25 | 125.6698 | 2.44 | 1.84 | 0 | 1.28 | 2.2206 | 1.664491
PC-2-500 | tobacco stem | 230 | 2 | Y | 1:10 | 68.25 | 0.003308913 | 0.4905495 | 0.5478144 | 1717.2 | 7 | 25 | 3.284851 | 2.44 | 1.84 | 0 | 1.28 | 2.2206 | 0.05671612
PC-2-500 | tobacco stem | 230 | 2 | Y | 1:10 | 68.25 | 0.003308913 | 0.4905495 | 0.5478144 | 1717.2 | 7 | 25 | 17.00191 | 2.44 | 1.84 | 0 | 1.28 | 2.2206 | 0.3236123
PC-2-500 | tobacco stem | 230 | 2 | Y | 1:10 | 68.25 | 0.003308913 | 0.4905495 | 0.5478144 | 1717.2 | 7 | 25 | 62.79054 | 2.44 | 1.84 | 0 | 1.28 | 2.2206 | 1.243107
PC-2-500 | tobacco stem | 230 | 2 | Y | 1:10 | 68.25 | 0.003308913 | 0.4905495 | 0.5478144 | 1717.2 | 7 | 25 | 93.67926 | 2.44 | 1.84 | 0 | 1.28 | 2.2206 | 1.826263
PC-2-500 | tobacco stem | 230 | 2 | Y | 1:10 | 68.25 | 0.003308913 | 0.4905495 | 0.5478144 | 1717.2 | 7 | 25 | 125.387 | 2.44 | 1.84 | 0 | 1.28 | 2.2206 | 2.142523
PC-2-500 | tobacco stem | 230 | 2 | Y | 1:10 | 68.25 | 0.003308913 | 0.4905495 | 0.5478144 | 1717.2 | 7 | 25 | 156.4756 | 2.44 | 1.84 | 0 | 1.28 | 2.2206 | 2.109893
PC-2-550 | tobacco stem | 230 | 2 | Y | 1:10 | 74.39 | 0.002330062 | 0.3541695 | 0.4035713 | 2185.3 | 7 | 25 | 0 | 2.44 | 1.84 | 0 | 1.28 | 2.2206 | 0
PC-2-550 | tobacco stem | 230 | 2 | Y | 1:10 | 74.39 | 0.002330062 | 0.3541695 | 0.4035713 | 2185.3 | 7 | 25 | 7.751349 | 2.44 | 1.84 | 0 | 1.28 | 2.2206 | 0.1506953
PC-2-550 | tobacco stem | 230 | 2 | Y | 1:10 | 74.39 | 0.002330062 | 0.3541695 | 0.4035713 | 2185.3 | 7 | 25 | 31.50146 | 2.44 | 1.84 | 0 | 1.28 | 2.2206 | 0.6256975
PC-2-550 | tobacco stem | 230 | 2 | Y | 1:10 | 74.39 | 0.002330062 | 0.3541695 | 0.4035713 | 2185.3 | 7 | 25 | 62.94732 | 2.44 | 1.84 | 0 | 1.28 | 2.2206 | 1.252798
PC-2-550 | tobacco stem | 230 | 2 | Y | 1:10 | 74.39 | 0.002330062 | 0.3541695 | 0.4035713 | 2185.3 | 7 | 25 | 93.80482 | 2.44 | 1.84 | 0 | 1.28 | 2.2206 | 1.871765
PC-2-550 | tobacco stem | 230 | 2 | Y | 1:10 | 74.39 | 0.002330062 | 0.3541695 | 0.4035713 | 2185.3 | 7 | 25 | 125.1998 | 2.44 | 1.84 | 0 | 1.28 | 2.2206 | 2.414276
PC-2-550 | tobacco stem | 230 | 2 | Y | 1:10 | 74.39 | 0.002330062 | 0.3541695 | 0.4035713 | 2185.3 | 7 | 25 | 187.1632 | 2.44 | 1.84 | 0 | 1.28 | 2.2206 | 2.54604
BHC | Hawthorn seeds | 180 | 24 | Y |  | 47.29 | 0.009709593 | 1.20984 | 1.309015 | 9.12 | 3.65 | 20 | 0.820272 | 2.13 | 2.06 | 0 | 1.64 | 2.1805 | 0.1758409
BHC | Hawthorn seeds | 180 | 24 | Y |  | 47.29 | 0.009709593 | 1.20984 | 1.309015 | 9.12 | 3.65 | 20 | 0.6084123 | 2.13 | 2.06 | 0 | 1.64 | 2.1805 | 0.2275532
BHC | Hawthorn seeds | 180 | 24 | Y |  | 47.29 | 0.009709593 | 1.20984 | 1.309015 | 9.12 | 3.65 | 20 | 0.4068479 | 2.13 | 2.06 | 0 | 1.64 | 2.1805 | 0.2960101
BHC | Hawthorn seeds | 180 | 24 | Y |  | 47.29 | 0.009709593 | 1.20984 | 1.309015 | 9.12 | 3.65 | 20 | 0.3048102 | 2.13 | 2.06 | 0 | 1.64 | 2.1805 | 0.3003605
BHC | Hawthorn seeds | 180 | 24 | Y |  | 47.29 | 0.009709593 | 1.20984 | 1.309015 | 9.12 | 3.65 | 20 | 0.2437387 | 2.13 | 2.06 | 0 | 1.64 | 2.1805 | 0.2999939
BHC | Hawthorn seeds | 180 | 24 | Y |  | 47.29 | 0.009709593 | 1.20984 | 1.309015 | 9.12 | 3.65 | 10.08143 | 0.3055021 | 2.13 | 2.06 | 0 | 1.64 | 2.1805 | 0.2503186
BHC | Hawthorn seeds | 180 | 24 | Y |  | 47.29 | 0.009709593 | 1.20984 | 1.309015 | 9.12 | 3.65 | 15.03733 | 0.3055021 | 2.13 | 2.06 | 0 | 1.64 | 2.1805 | 0.2681383
BHC | Hawthorn seeds | 180 | 24 | Y |  | 47.29 | 0.009709593 | 1.20984 | 1.309015 | 9.12 | 3.65 | 19.99324 | 0.3055021 | 2.13 | 2.06 | 0 | 1.64 | 2.1805 | 0.3005213
BHC | Hawthorn seeds | 180 | 24 | Y |  | 47.29 | 0.009709593 | 1.20984 | 1.309015 | 9.12 | 3.65 | 24.89039 | 0.3055021 | 2.13 | 2.06 | 0 | 1.64 | 2.1805 | 0.2956368
BHC | Hawthorn seeds | 180 | 24 | Y |  | 47.29 | 0.009709593 | 1.20984 | 1.309015 | 9.12 | 3.65 | 35.03727 | 0.3055021 | 2.13 | 2.06 | 0 | 1.64 | 2.1805 | 0.2969936
BHC | Hawthorn seeds | 180 | 24 | Y |  | 47.29 | 0.009709593 | 1.20984 | 1.309015 | 9.12 | 3.65 | 45.03723 | 0.3055021 | 2.13 | 2.06 | 0 | 1.64 | 2.1805 | 0.3000691
BHC | Hawthorn seeds | 180 | 24 | Y |  | 47.29 | 0.009709593 | 1.20984 | 1.309015 | 9.12 | 3.65 | 20 | 0.008747503 | 2.13 | 2.06 | 0 | 1.64 | 2.1805 | 0.2977874
BHC | Hawthorn seeds | 180 | 24 | Y |  | 47.29 | 0.009709593 | 1.20984 | 1.309015 | 9.12 | 3.65 | 20 | 0.08363929 | 2.13 | 2.06 | 0 | 1.64 | 2.1805 | 0.3764873
BHC | Hawthorn seeds | 180 | 24 | Y |  | 47.29 | 0.009709593 | 1.20984 | 1.309015 | 9.12 | 3.65 | 20 | 0.2151827 | 2.13 | 2.06 | 0 | 1.64 | 2.1805 | 0.4912358
BHC | Hawthorn seeds | 180 | 24 | Y |  | 47.29 | 0.009709593 | 1.20984 | 1.309015 | 9.12 | 3.65 | 20 | 0.3068125 | 2.13 | 2.06 | 0 | 1.64 | 2.1805 | 0.6156209
BHC | Hawthorn seeds | 180 | 24 | Y |  | 47.29 | 0.009709593 | 1.20984 | 1.309015 | 9.12 | 3.65 | 20 | 0.500587 | 2.13 | 2.06 | 0 | 1.64 | 2.1805 | 0.7191264
BHC | Hawthorn seeds | 180 | 24 | Y |  | 47.29 | 0.009709593 | 1.20984 | 1.309015 | 9.12 | 3.65 | 20 | 0.8186088 | 2.13 | 2.06 | 0 | 1.64 | 2.1805 | 0.7128804
BHC | Hawthorn seeds | 180 | 24 | Y |  | 47.29 | 0.009709593 | 1.20984 | 1.309015 | 9.12 | 3.65 | 20 | 1.114528 | 2.13 | 2.06 | 0 | 1.64 | 2.1805 | 0.7216249
PPWHC | lignocellulosic waste | 220 | 12 | N | 1:10 | 57.9 | 0.009715026 | 0.7769718 | 0.8005469 | 4.45 | 4 | 20 | 4.479673 | 3.03 | 2.28 | 0.46 | 1.21 | 3.5436 | 0.05305218
PPWHC | lignocellulosic waste | 220 | 12 | N | 1:10 | 57.9 | 0.009715026 | 0.7769718 | 0.8005469 | 4.45 | 4 | 20 | 8.548241 | 3.03 | 2.28 | 0.46 | 1.21 | 3.5436 | 0.071312
PPWHC | lignocellulosic waste | 220 | 12 | N | 1:10 | 57.9 | 0.009715026 | 0.7769718 | 0.8005469 | 4.45 | 4 | 20 | 11.93259 | 3.03 | 2.28 | 0.46 | 1.21 | 3.5436 | 0.0912892
PPWHC | lignocellulosic waste | 220 | 12 | N | 1:10 | 57.9 | 0.009715026 | 0.7769718 | 0.8005469 | 4.45 | 4 | 20 | 16.30781 | 3.03 | 2.28 | 0.46 | 1.21 | 3.5436 | 0.1064569
PPWHC | lignocellulosic waste | 220 | 12 | N | 1:10 | 57.9 | 0.009715026 | 0.7769718 | 0.8005469 | 4.45 | 4 | 20 | 23.31022 | 3.03 | 2.28 | 0.46 | 1.21 | 3.5436 | 0.1313807
PPWHC | lignocellulosic waste | 220 | 12 | N | 1:10 | 57.9 | 0.009715026 | 0.7769718 | 0.8005469 | 4.45 | 4 | 20 | 29.54212 | 3.03 | 2.28 | 0.46 | 1.21 | 3.5436 | 0.1398887
PPWHC | lignocellulosic waste | 220 | 12 | N | 1:10 | 57.9 | 0.009715026 | 0.7769718 | 0.8005469 | 4.45 | 4 | 20 | 38.74695 | 3.03 | 2.28 | 0.46 | 1.21 | 3.5436 | 0.1616214
PPWHC | lignocellulosic waste | 220 | 12 | N | 1:10 | 57.9 | 0.009715026 | 0.7769718 | 0.8005469 | 4.45 | 4 | 20 | 48.43119 | 3.03 | 2.28 | 0.46 | 1.21 | 3.5436 | 0.1796876
PPWHC | lignocellulosic waste | 220 | 12 | N | 1:10 | 57.9 | 0.009715026 | 0.7769718 | 0.8005469 | 4.45 | 4 | 20 | 60.62466 | 3.03 | 2.28 | 0.46 | 1.21 | 3.5436 | 0.1841083
PPWHC | lignocellulosic waste | 220 | 12 | N | 1:10 | 57.9 | 0.009715026 | 0.7769718 | 0.8005469 | 4.45 | 4 | 20 | 68.41287 | 3.03 | 2.28 | 0.46 | 1.21 | 3.5436 | 0.1884418
PPWHC | lignocellulosic waste | 220 | 12 | N | 1:10 | 57.9 | 0.009715026 | 0.7769718 | 0.8005469 | 4.45 | 4 | 35 | 4.763063 | 3.03 | 2.28 | 0.46 | 1.21 | 3.5436 | 0.07643404
PPWHC | lignocellulosic waste | 220 | 12 | N | 1:10 | 57.9 | 0.009715026 | 0.7769718 | 0.8005469 | 4.45 | 4 | 35 | 8.210456 | 3.03 | 2.28 | 0.46 | 1.21 | 3.5436 | 0.09035088
PPWHC | lignocellulosic waste | 220 | 12 | N | 1:10 | 57.9 | 0.009715026 | 0.7769718 | 0.8005469 | 4.45 | 4 | 35 | 12.73923 | 3.03 | 2.28 | 0.46 | 1.21 | 3.5436 | 0.1085899
PPWHC | lignocellulosic waste | 220 | 12 | N | 1:10 | 57.9 | 0.009715026 | 0.7769718 | 0.8005469 | 4.45 | 4 | 35 | 16.93974 | 3.03 | 2.28 | 0.46 | 1.21 | 3.5436 | 0.1242344
PPWHC | lignocellulosic waste | 220 | 12 | N | 1:10 | 57.9 | 0.009715026 | 0.7769718 | 0.8005469 | 4.45 | 4 | 35 | 22.71666 | 3.03 | 2.28 | 0.46 | 1.21 | 3.5436 | 0.1422369
PPWHC | lignocellulosic waste | 220 | 12 | N | 1:10 | 57.9 | 0.009715026 | 0.7769718 | 0.8005469 | 4.45 | 4 | 35 | 29.4598 | 3.03 | 2.28 | 0.46 | 1.21 | 3.5436 | 0.1624884
PPWHC | lignocellulosic waste | 220 | 12 | N | 1:10 | 57.9 | 0.009715026 | 0.7769718 | 0.8005469 | 4.45 | 4 | 35 | 38.74979 | 3.03 | 2.28 | 0.46 | 1.21 | 3.5436 | 0.1838731
PPWHC | lignocellulosic waste | 220 | 12 | N | 1:10 | 57.9 | 0.009715026 | 0.7769718 | 0.8005469 | 4.45 | 4 | 35 | 51.6949 | 3.03 | 2.28 | 0.46 | 1.21 | 3.5436 | 0.1936327
PPWHC | lignocellulosic waste | 220 | 12 | N | 1:10 | 57.9 | 0.009715026 | 0.7769718 | 0.8005469 | 4.45 | 4 | 35 | 60.17487 | 3.03 | 2.28 | 0.46 | 1.21 | 3.5436 | 0.1975473
PPWHC | lignocellulosic waste | 220 | 12 | N | 1:10 | 57.9 | 0.009715026 | 0.7769718 | 0.8005469 | 4.45 | 4 | 35 | 71.16534 | 3.03 | 2.28 | 0.46 | 1.21 | 3.5436 | 0.199856
PPWHC | lignocellulosic waste | 220 | 12 | N | 1:10 | 57.9 | 0.009715026 | 0.7769718 | 0.8005469 | 4.45 | 4 | 50 | 4.606757 | 3.03 | 2.28 | 0.46 | 1.21 | 3.5436 | 0.08243722
PPWHC | lignocellulosic waste | 220 | 12 | N | 1:10 | 57.9 | 0.009715026 | 0.7769718 | 0.8005469 | 4.45 | 4 | 50 | 8.507469 | 3.03 | 2.28 | 0.46 | 1.21 | 3.5436 | 0.1098078
PPWHC | lignocellulosic waste | 220 | 12 | N | 1:10 | 57.9 | 0.009715026 | 0.7769718 | 0.8005469 | 4.45 | 4 | 50 | 11.95246 | 3.03 | 2.28 | 0.46 | 1.21 | 3.5436 | 0.1328169
PPWHC | lignocellulosic waste | 220 | 12 | N | 1:10 | 57.9 | 0.009715026 | 0.7769718 | 0.8005469 | 4.45 | 4 | 50 | 16.16502 | 3.03 | 2.28 | 0.46 | 1.21 | 3.5436 | 0.1674889
PPWHC | lignocellulosic waste | 220 | 12 | N | 1:10 | 57.9 | 0.009715026 | 0.7769718 | 0.8005469 | 4.45 | 4 | 50 | 21.02973 | 3.03 | 2.28 | 0.46 | 1.21 | 3.5436 | 0.1840999
PPWHC | lignocellulosic waste | 220 | 12 | N | 1:10 | 57.9 | 0.009715026 | 0.7769718 | 0.8005469 | 4.45 | 4 | 50 | 28.42272 | 3.03 | 2.28 | 0.46 | 1.21 | 3.5436 | 0.1972307
PPWHC | lignocellulosic waste | 220 | 12 | N | 1:10 | 57.9 | 0.009715026 | 0.7769718 | 0.8005469 | 4.45 | 4 | 50 | 37.76005 | 3.03 | 2.28 | 0.46 | 1.21 | 3.5436 | 0.2117699
PPWHC | lignocellulosic waste | 220 | 12 | N | 1:10 | 57.9 | 0.009715026 | 0.7769718 | 0.8005469 | 4.45 | 4 | 50 | 49.34095 | 3.03 | 2.28 | 0.46 | 1.21 | 3.5436 | 0.2205695
PPWHC | lignocellulosic waste | 220 | 12 | N | 1:10 | 57.9 | 0.009715026 | 0.7769718 | 0.8005469 | 4.45 | 4 | 50 | 58.38071 | 3.03 | 2.28 | 0.46 | 1.21 | 3.5436 | 0.2248361
PPWHC | lignocellulosic waste | 220 | 12 | N | 1:10 | 57.9 | 0.009715026 | 0.7769718 | 0.8005469 | 4.45 | 4 | 50 | 68.04229 | 3.03 | 2.28 | 0.46 | 1.21 | 3.5436 | 0.2288721
WSS | shrimp | 180 | 12 | Y | 1:10 | 43.51 | 0.01455604 | 1.178886 | 1.325021 | 12.65 | 2 | 37 | 15.2751 | 2.13 | 2.06 | 0 | 1.64 | 2.1805 | 0.2442969
WSS | shrimp | 180 | 12 | Y | 1:10 | 43.51 | 0.01455604 | 1.178886 | 1.325021 | 12.65 | 4 | 37 | 15.2751 | 2.13 | 2.06 | 0 | 1.64 | 2.1805 | 1.201816
WSS | shrimp | 180 | 12 | Y | 1:10 | 43.51 | 0.01455604 | 1.178886 | 1.325021 | 12.65 | 6 | 37 | 15.2751 | 2.13 | 2.06 | 0 | 1.64 | 2.1805 | 0.2366976
WSS | shrimp | 180 | 12 | Y | 1:10 | 43.51 | 0.01455604 | 1.178886 | 1.325021 | 12.65 | 8 | 37 | 15.2751 | 2.13 | 2.06 | 0 | 1.64 | 2.1805 | 0.1645037
WSS | shrimp | 180 | 12 | Y | 1:10 | 43.51 | 0.01455604 | 1.178886 | 1.325021 | 12.65 | 10 | 37 | 15.2751 | 2.13 | 2.06 | 0 | 1.64 | 2.1805 | 0.04602273
WSS | shrimp | 180 | 12 | Y | 1:10 | 43.51 | 0.01455604 | 1.178886 | 1.325021 | 12.65 | 12 | 37 | 15.2751 | 2.13 | 2.06 | 0 | 1.64 | 2.1805 | 0.005262518
CCH | chitosan | 180 | 12 | Y | 1:10 | 44.42 | 0.01277578 | 1.231277 | 1.433513 | 2.13 | 2 | 37 | 15.2751 | 2.13 | 2.06 | 0 | 1.64 | 2.1805 | 0.2953223
CCH | chitosan | 180 | 12 | Y | 1:10 | 44.42 | 0.01277578 | 1.231277 | 1.433513 | 2.13 | 4 | 37 | 15.2751 | 2.13 | 2.06 | 0 | 1.64 | 2.1805 | 0.8269848
CCH | chitosan | 180 | 12 | Y | 1:10 | 44.42 | 0.01277578 | 1.231277 | 1.433513 | 2.13 | 6 | 37 | 15.2751 | 2.13 | 2.06 | 0 | 1.64 | 2.1805 | 0.04608239
CCH | chitosan | 180 | 12 | Y | 1:10 | 44.42 | 0.01277578 | 1.231277 | 1.433513 | 2.13 | 8 | 37 | 15.2751 | 2.13 | 2.06 | 0 | 1.64 | 2.1805 | 0.02101094
CCH | chitosan | 180 | 12 | Y | 1:10 | 44.42 | 0.01277578 | 1.231277 | 1.433513 | 2.13 | 10 | 37 | 15.2751 | 2.13 | 2.06 | 0 | 1.64 | 2.1805 | 0
CCH | chitosan | 180 | 12 | Y | 1:10 | 44.42 | 0.01277578 | 1.231277 | 1.433513 | 2.13 | 12 | 37 | 15.2751 | 2.13 | 2.06 | 0 | 1.64 | 2.1805 | 0
WSS | shrimp | 180 | 12 | Y | 1:10 | 43.51 | 0.01455604 | 1.178886 | 1.325021 | 12.65 | 4 | 35 | 8.091778 | 2.13 | 2.06 | 0 | 1.64 | 2.1805 | 0.6997076
WSS | shrimp | 180 | 12 | Y | 1:10 | 43.51 | 0.01455604 | 1.178886 | 1.325021 | 12.65 | 4 | 35 | 15.64203 | 2.13 | 2.06 | 0 | 1.64 | 2.1805 | 1.196137
WSS | shrimp | 180 | 12 | Y | 1:10 | 43.51 | 0.01455604 | 1.178886 | 1.325021 | 12.65 | 4 | 35 | 32.16135 | 2.13 | 2.06 | 0 | 1.64 | 2.1805 | 2.026106
WSS | shrimp | 180 | 12 | Y | 1:10 | 43.51 | 0.01455604 | 1.178886 | 1.325021 | 12.65 | 4 | 35 | 47.54018 | 2.13 | 2.06 | 0 | 1.64 | 2.1805 | 2.160186
WSS | shrimp | 180 | 12 | Y | 1:10 | 43.51 | 0.01455604 | 1.178886 | 1.325021 | 12.65 | 4 | 35 | 63.45659 | 2.13 | 2.06 | 0 | 1.64 | 2.1805 | 2.25382
WSS | shrimp | 180 | 12 | Y | 1:10 | 43.51 | 0.01455604 | 1.178886 | 1.325021 | 12.65 | 4 | 35 | 78.56217 | 2.13 | 2.06 | 0 | 1.64 | 2.1805 | 2.307009
WSS | shrimp | 180 | 12 | Y | 1:10 | 43.51 | 0.01455604 | 1.178886 | 1.325021 | 12.65 | 4 | 42 | 7.76072 | 2.13 | 2.06 | 0 | 1.64 | 2.1805 | 0.6885087
WSS | shrimp | 180 | 12 | Y | 1:10 | 43.51 | 0.01455604 | 1.178886 | 1.325021 | 12.65 | 4 | 42 | 15.43828 | 2.13 | 2.06 | 0 | 1.64 | 2.1805 | 1.148062
WSS | shrimp | 180 | 12 | Y | 1:10 | 43.51 | 0.01455604 | 1.178886 | 1.325021 | 12.65 | 4 | 42 | 31.69597 | 2.13 | 2.06 | 0 | 1.64 | 2.1805 | 1.942017
WSS | shrimp | 180 | 12 | Y | 1:10 | 43.51 | 0.01455604 | 1.178886 | 1.325021 | 12.65 | 4 | 42 | 46.8406 | 2.13 | 2.06 | 0 | 1.64 | 2.1805 | 2.084483
WSS | shrimp | 180 | 12 | Y | 1:10 | 43.51 | 0.01455604 | 1.178886 | 1.325021 | 12.65 | 4 | 42 | 62.85944 | 2.13 | 2.06 | 0 | 1.64 | 2.1805 | 2.173525
WSS | shrimp | 180 | 12 | Y | 1:10 | 43.51 | 0.01455604 | 1.178886 | 1.325021 | 12.65 | 4 | 42 | 77.35228 | 2.13 | 2.06 | 0 | 1.64 | 2.1805 | 2.192817
WSS | shrimp | 180 | 12 | Y | 1:10 | 43.51 | 0.01455604 | 1.178886 | 1.325021 | 12.65 | 4 | 47 | 7.928262 | 2.13 | 2.06 | 0 | 1.64 | 2.1805 | 0.6951771
WSS | shrimp | 180 | 12 | Y | 1:10 | 43.51 | 0.01455604 | 1.178886 | 1.325021 | 12.65 | 4 | 47 | 15.06363 | 2.13 | 2.06 | 0 | 1.64 | 2.1805 | 1.12469
WSS | shrimp | 180 | 12 | Y | 1:10 | 43.51 | 0.01455604 | 1.178886 | 1.325021 | 12.65 | 4 | 47 | 30.60518 | 2.13 | 2.06 | 0 | 1.64 | 2.1805 | 1.873829
WSS | shrimp | 180 | 12 | Y | 1:10 | 43.51 | 0.01455604 | 1.178886 | 1.325021 | 12.65 | 4 | 47 | 46.51567 | 2.13 | 2.06 | 0 | 1.64 | 2.1805 | 2.046438
WSS | shrimp | 180 | 12 | Y | 1:10 | 43.51 | 0.01455604 | 1.178886 | 1.325021 | 12.65 | 4 | 47 | 62.43625 | 2.13 | 2.06 | 0 | 1.64 | 2.1805 | 2.114176
WSS | shrimp | 180 | 12 | Y | 1:10 | 43.51 | 0.01455604 | 1.178886 | 1.325021 | 12.65 | 4 | 47 | 76.99167 | 2.13 | 2.06 | 0 | 1.64 | 2.1805 | 2.122706
PS | Peanut shell | 240 | 1 | N | 1:10 | 51.2 | 0.01098633 | 1.0328125 | 1.083398 | 7.202 | 2 | 30 | 32.88473 | 2.56 | 2.26 | 0 | 1.27 | 2.8146 | 0.04960484
PS | Peanut shell | 240 | 1 | N | 1:10 | 51.2 | 0.01098633 | 1.0328125 | 1.083398 | 7.202 | 3 | 30 | 32.88473 | 2.56 | 2.26 | 0 | 1.27 | 2.8146 | 0.2957536
PS | Peanut shell | 240 | 1 | N | 1:10 | 51.2 | 0.01098633 | 1.0328125 | 1.083398 | 7.202 | 4 | 30 | 32.88473 | 2.56 | 2.26 | 0 | 1.27 | 2.8146 | 0.4465432
PS | Peanut shell | 240 | 1 | N | 1:10 | 51.2 | 0.01098633 | 1.0328125 | 1.083398 | 7.202 | 5 | 30 | 32.88473 | 2.56 | 2.26 | 0 | 1.27 | 2.8146 | 0.5019737
PS | Peanut shell | 240 | 1 | N | 1:10 | 51.2 | 0.01098633 | 1.0328125 | 1.083398 | 7.202 | 6 | 30 | 32.88473 | 2.56 | 2.26 | 0 | 1.27 | 2.8146 | 0.7504712
PS | Peanut shell | 240 | 1 | N | 1:10 | 51.2 | 0.01098633 | 1.0328125 | 1.083398 | 7.202 | 7 | 30 | 32.88473 | 2.56 | 2.26 | 0 | 1.27 | 2.8146 | 0.8298589
PS | Peanut shell | 240 | 1 | N | 1:10 | 51.2 | 0.01098633 | 1.0328125 | 1.083398 | 7.202 | 8 | 30 | 32.88473 | 2.56 | 2.26 | 0 | 1.27 | 2.8146 | 0.8509977
PS | Peanut shell | 240 | 1 | N | 1:10 | 51.2 | 0.01098633 | 1.0328125 | 1.083398 | 7.202 | 9 | 30 | 32.88473 | 2.56 | 2.26 | 0 | 1.27 | 2.8146 | 1.242769
PS | Peanut shell | 240 | 1 | N | 1:10 | 51.2 | 0.01098633 | 1.0328125 | 1.083398 | 7.202 | 10 | 30 | 32.88473 | 2.56 | 2.26 | 0 | 1.27 | 2.8146 | 1.22163
PS-HC | Peanut shell | 240 | 1 | Y | 1:10 | 62.26 | 0.007896991 | 0.6458936 | 0.6766249 | 12.96 | 2 | 30 | 32.88473 | 2.56 | 2.26 | 0 | 1.27 | 2.8146 | 0.05015149
PS-HC | Peanut shell | 240 | 1 | Y | 1:10 | 62.26 | 0.007896991 | 0.6458936 | 0.6766249 | 12.96 | 3 | 30 | 32.88473 | 2.56 | 2.26 | 0 | 1.27 | 2.8146 | 0.2925783
PS-HC | Peanut shell | 240 | 1 | Y | 1:10 | 62.26 | 0.007896991 | 0.6458936 | 0.6766249 | 12.96 | 4 | 30 | 32.88473 | 2.56 | 2.26 | 0 | 1.27 | 2.8146 | 0.3303529
PS-HC | Peanut shell | 240 | 1 | Y | 1:10 | 62.26 | 0.007896991 | 0.6458936 | 0.6766249 | 12.96 | 5 | 30 | 32.88473 | 2.56 | 2.26 | 0 | 1.27 | 2.8146 | 0.4814513
PS-HC | Peanut shell | 240 | 1 | Y | 1:10 | 62.26 | 0.007896991 | 0.6458936 | 0.6766249 | 12.96 | 6 | 30 | 32.88473 | 2.56 | 2.26 | 0 | 1.27 | 2.8146 | 0.6105544
PS-HC | Peanut shell | 240 | 1 | Y | 1:10 | 62.26 | 0.007896991 | 0.6458936 | 0.6766249 | 12.96 | 7 | 30 | 32.88473 | 2.56 | 2.26 | 0 | 1.27 | 2.8146 | 0.6373313
PS-HC | Peanut shell | 240 | 1 | Y | 1:10 | 62.26 | 0.007896991 | 0.6458936 | 0.6766249 | 12.96 | 8 | 30 | 32.88473 | 2.56 | 2.26 | 0 | 1.27 | 2.8146 | 0.7559148
PS-HC | Peanut shell | 240 | 1 | Y | 1:10 | 62.26 | 0.007896991 | 0.6458936 | 0.6766249 | 12.96 | 9 | 30 | 32.88473 | 2.56 | 2.26 | 0 | 1.27 | 2.8146 | 1.176217
PS-HC | Peanut shell | 240 | 1 | Y | 1:10 | 62.26 | 0.007896991 | 0.6458936 | 0.6766249 | 12.96 | 10 | 30 | 32.88473 | 2.56 | 2.26 | 0 | 1.27 | 2.8146 | 1.181477
PE | pine | 240 | 1 | N | 1:10 | 50.21 | 0.01073823 | 1.14851 | 1.149671 | 7.82 | 2 | 30 | 32.88473 | 2.56 | 2.26 | 0 | 1.27 | 2.8146 | 0.0502234
PE | pine | 240 | 1 | N | 1:10 | 50.21 | 0.01073823 | 1.14851 | 1.149671 | 7.82 | 3 | 30 | 32.88473 | 2.56 | 2.26 | 0 | 1.27 | 2.8146 | 0.3379913
PE | pine | 240 | 1 | N | 1:10 | 50.21 | 0.01073823 | 1.14851 | 1.149671 | 7.82 | 4 | 30 | 32.88473 | 2.56 | 2.26 | 0 | 1.27 | 2.8146 | 0.3545465
PE | pine | 240 | 1 | N | 1:10 | 50.21 | 0.01073823 | 1.14851 | 1.149671 | 7.82 | 5 | 30 | 32.88473 | 2.56 | 2.26 | 0 | 1.27 | 2.8146 | 0.4918571
PE | pine | 240 | 1 | N | 1:10 | 50.21 | 0.01073823 | 1.14851 | 1.149671 | 7.82 | 6 | 30 | 32.88473 | 2.56 | 2.26 | 0 | 1.27 | 2.8146 | 0.6043349
PE | pine | 240 | 1 | N | 1:10 | 50.21 | 0.01073823 | 1.14851 | 1.149671 | 7.82 | 7 | 30 | 32.88473 | 2.56 | 2.26 | 0 | 1.27 | 2.8146 | 0.6126125
PE | pine | 240 | 1 | N | 1:10 | 50.21 | 0.01073823 | 1.14851 | 1.149671 | 7.82 | 8 | 30 | 32.88473 | 2.56 | 2.26 | 0 | 1.27 | 2.8146 | 0.7659913
PE | pine | 240 | 1 | N | 1:10 | 50.21 | 0.01073823 | 1.14851 | 1.149671 | 7.82 | 9 | 30 | 32.88473 | 2.56 | 2.26 | 0 | 1.27 | 2.8146 | 1.051325
PE | pine | 240 | 1 | N | 1:10 | 50.21 | 0.01073823 | 1.14851 | 1.149671 | 7.82 | 10 | 30 | 32.88473 | 2.56 | 2.26 | 0 | 1.27 | 2.8146 | 1.078592
PE-HC | pine | 240 | 1 | Y | 1:10 | 60.49 | 0.008417369 | 0.7324627 | 0.73497 | 11.53 | 2 | 30 | 32.88473 | 2.56 | 2.26 | 0 | 1.27 | 2.8146 | 0.05010227
PE-HC | pine | 240 | 1 | Y | 1:10 | 60.49 | 0.008417369 | 0.7324627 | 0.73497 | 11.53 | 3 | 30 | 32.88473 | 2.56 | 2.26 | 0 | 1.27 | 2.8146 | 0.3147839
PE-HC | pine | 240 | 1 | Y | 1:10 | 60.49 | 0.008417369 | 0.7324627 | 0.73497 | 11.53 | 4 | 30 | 32.88473 | 2.56 | 2.26 | 0 | 1.27 | 2.8146 | 0.3147839
PE-HC | pine | 240 | 1 | Y | 1:10 | 60.49 | 0.008417369 | 0.7324627 | 0.73497 | 11.53 | 5 | 30 | 32.88473 | 2.56 | 2.26 | 0 | 1.27 | 2.8146 | 0.3330863
PE-HC | pine | 240 | 1 | Y | 1:10 | 60.49 | 0.008417369 | 0.7324627 | 0.73497 | 11.53 | 6 | 30 | 32.88473 | 2.56 | 2.26 | 0 | 1.27 | 2.8146 | 0.4546333
PE-HC | pine | 240 | 1 | Y | 1:10 | 60.49 | 0.008417369 | 0.7324627 | 0.73497 | 11.53 | 7 | 30 | 32.88473 | 2.56 | 2.26 | 0 | 1.27 | 2.8146 | 0.5527157
PE-HC | pine | 240 | 1 | Y | 1:10 | 60.49 | 0.008417369 | 0.7324627 | 0.73497 | 11.53 | 8 | 30 | 32.88473 | 2.56 | 2.26 | 0 | 1.27 | 2.8146 | 0.6080924
PE-HC | pine | 240 | 1 | Y | 1:10 | 60.49 | 0.008417369 | 0.7324627 | 0.73497 | 11.53 | 9 | 30 | 32.88473 | 2.56 | 2.26 | 0 | 1.27 | 2.8146 | 0.6531445
PE-HC | pine | 240 | 1 | Y | 1:10 | 60.49 | 0.008417369 | 0.7324627 | 0.73497 | 11.53 | 10 | 30 | 32.88473 | 2.56 | 2.26 | 0 | 1.27 | 2.8146 | 0.9093788
PS | Peanut shell | 240 | 1 | N | 1:10 | 51.2 | 0.01098633 | 1.0328125 | 1.083398 | 7.202 | 6 | 30 | 10.96158 | 2.56 | 2.26 | 0 | 1.27 | 2.8146 | 0.2767253
PS | Peanut shell | 240 | 1 | N | 1:10 | 51.2 | 0.01098633 | 1.0328125 | 1.083398 | 7.202 | 6 | 30 | 32.88473 | 2.56 | 2.26 | 0 | 1.27 | 2.8146 | 0.7789836
PS | Peanut shell | 240 | 1 | N | 1:10 | 51.2 | 0.01098633 | 1.0328125 | 1.083398 | 7.202 | 6 | 30 | 54.80788 | 2.56 | 2.26 | 0 | 1.27 | 2.8146 | 0.8905232
PS | Peanut shell | 240 | 1 | N | 1:10 | 51.2 | 0.01098633 | 1.0328125 | 1.083398 | 7.202 | 6 | 30 | 76.73104 | 2.56 | 2.26 | 0 | 1.27 | 2.8146 | 0.953223
PS | Peanut shell | 240 | 1 | N | 1:10 | 51.2 | 0.01098633 | 1.0328125 | 1.083398 | 7.202 | 6 | 30 | 98.65419 | 2.56 | 2.26 | 0 | 1.27 | 2.8146 | 1.075983
PS-HC | Peanut shell | 240 | 1 | Y | 1:10 | 62.26 | 0.007896991 | 0.6458936 | 0.6766249 | 12.96 | 6 | 30 | 10.96158 | 2.56 | 2.26 | 0 | 1.27 | 2.8146 | 0.2013252
PS-HC | Peanut shell | 240 | 1 | Y | 1:10 | 62.26 | 0.007896991 | 0.6458936 | 0.6766249 | 12.96 | 6 | 30 | 32.88473 | 2.56 | 2.26 | 0 | 1.27 | 2.8146 | 0.5268864
PS-HC | Peanut shell | 240 | 1 | Y | 1:10 | 62.26 | 0.007896991 | 0.6458936 | 0.6766249 | 12.96 | 6 | 30 | 54.80788 | 2.56 | 2.26 | 0 | 1.27 | 2.8146 | 0.5860793
PS-HC | Peanut shell | 240 | 1 | Y | 1:10 | 62.26 | 0.007896991 | 0.6458936 | 0.6766249 | 12.96 | 6 | 30 | 76.73104 | 2.56 | 2.26 | 0 | 1.27 | 2.8146 | 0.6755265
PS-HC | Peanut shell | 240 | 1 | Y | 1:10 | 62.26 | 0.007896991 | 0.6458936 | 0.6766249 | 12.96 | 6 | 30 | 98.65419 | 2.56 | 2.26 | 0 | 1.27 | 2.8146 | 0.7827315
PE | pine | 240 | 1 | N | 1:10 | 50.21 | 0.01073823 | 1.14851 | 1.149671 | 7.82 | 6 | 30 | 10.96158 | 2.56 | 2.26 | 0 | 1.27 | 2.8146 | 0.2720028
PE | pine | 240 | 1 | N | 1:10 | 50.21 | 0.01073823 | 1.14851 | 1.149671 | 7.82 | 6 | 30 | 32.88473 | 2.56 | 2.26 | 0 | 1.27 | 2.8146 | 0.5580721
PE | pine | 240 | 1 | N | 1:10 | 50.21 | 0.01073823 | 1.14851 | 1.149671 | 7.82 | 6 | 30 | 54.80788 | 2.56 | 2.26 | 0 | 1.27 | 2.8146 | 0.6951744
PE | pine | 240 | 1 | N | 1:10 | 50.21 | 0.01073823 | 1.14851 | 1.149671 | 7.82 | 6 | 30 | 76.73104 | 2.56 | 2.26 | 0 | 1.27 | 2.8146 | 0.8441413
PE | pine | 240 | 1 | N | 1:10 | 50.21 | 0.01073823 | 1.14851 | 1.149671 | 7.82 | 6 | 30 | 98.65419 | 2.56 | 2.26 | 0 | 1.27 | 2.8146 | 1.111095
PE-HC | pine | 240 | 1 | Y | 1:10 | 60.49 | 0.008417369 | 0.7324627 | 0.73497 | 11.53 | 6 | 30 | 32.88473 | 2.56 | 2.26 | 0 | 1.27 | 2.8146 | 0.1830181
PE-HC | pine | 240 | 1 | Y | 1:10 | 60.49 | 0.008417369 | 0.7324627 | 0.73497 | 11.53 | 6 | 30 | 32.88473 | 2.56 | 2.26 | 0 | 1.27 | 2.8146 | 0.4802929
PE-HC | pine | 240 | 1 | Y | 1:10 | 60.49 | 0.008417369 | 0.7324627 | 0.73497 | 11.53 | 6 | 30 | 32.88473 | 2.56 | 2.26 | 0 | 1.27 | 2.8146 | 0.5508215
PE-HC | pine | 240 | 1 | Y | 1:10 | 60.49 | 0.008417369 | 0.7324627 | 0.73497 | 11.53 | 6 | 30 | 32.88473 | 2.56 | 2.26 | 0 | 1.27 | 2.8146 | 0.6839689
PE-HC | pine | 240 | 1 | Y | 1:10 | 60.49 | 0.008417369 | 0.7324627 | 0.73497 | 11.53 | 6 | 30 | 32.88473 | 2.56 | 2.26 | 0 | 1.27 | 2.8146 | 0.7953645
PPH | Potato peel | 200 | 2 | N | 1:3 | 43.7 | 0 | 0.7810831 | 0.8798627 | 810 | 5 | 25 | 13.99011 | 5.48 | 6.86 | 0.55 | 3.05 | 4.4268 | 0.05378578
PPH | Potato peel | 200 | 2 | N | 1:3 | 43.7 | 0 | 0.7810831 | 0.8798627 | 810 | 5 | 25 | 35.84427 | 5.48 | 6.86 | 0.55 | 3.05 | 4.4268 | 0.1466296
PPH | Potato peel | 200 | 2 | N | 1:3 | 43.7 | 0 | 0.7810831 | 0.8798627 | 810 | 5 | 25 | 58.10155 | 5.48 | 6.86 | 0.55 | 3.05 | 4.4268 | 0.1727681
PPH | Potato peel | 200 | 2 | N | 1:3 | 43.7 | 0 | 0.7810831 | 0.8798627 | 810 | 5 | 25 | 72.84375 | 5.48 | 6.86 | 0.55 | 3.05 | 4.4268 | 0.199743
PPH | Potato peel | 200 | 2 | N | 1:3 | 43.7 | 0 | 0.7810831 | 0.8798627 | 810 | 5 | 25 | 107.367 | 5.48 | 6.86 | 0.55 | 3.05 | 4.4268 | 0.2045525
PPH | Potato peel | 200 | 2 | N | 1:3 | 43.7 | 0 | 0.7810831 | 0.8798627 | 810 | 5 | 25 | 143.3011 | 5.48 | 6.86 | 0.55 | 3.05 | 4.4268 | 0.2014159
PPH | Potato peel | 200 | 2 | N | 1:3 | 43.7 | 0 | 0.7810831 | 0.8798627 | 810 | 5 | 25 | 21.53115 | 5.48 | 6.86 | 0.55 | 3.05 | 4.4268 | 0.08819464
PPH | Potato peel | 200 | 2 | N | 1:3 | 43.7 | 0 | 0.7810831 | 0.8798627 | 810 | 5 | 35 | 21.53115 | 5.48 | 6.86 | 0.55 | 3.05 | 4.4268 | 0.1262973
PPH | Potato peel | 200 | 2 | N | 1:3 | 43.7 | 0 | 0.7810831 | 0.8798627 | 810 | 5 | 45 | 21.53115 | 5.48 | 6.86 | 0.55 | 3.05 | 4.4268 | 0.09627702
PPH | Potato peel | 200 | 2 | N | 1:3 | 43.7 | 0 | 0.7810831 | 0.8798627 | 810 | 5 | 55 | 21.53115 | 5.48 | 6.86 | 0.55 | 3.05 | 4.4268 | 0.09339047
PPH | Potato peel | 200 | 2 | N | 1:3 | 43.7 | 0 | 0.7810831 | 0.8798627 | 810 | 5 | 65 | 21.53115 | 5.48 | 6.86 | 0.55 | 3.05 | 4.4268 | 0.09916359
PPH | Potato peel | 200 | 2 | N | 1:3 | 43.7 | 0 | 0.7810831 | 0.8798627 | 810 | 2 | 25 | 21.53115 | 5.48 | 6.86 | 0.55 | 3.05 | 4.4268 | 0.00201411
PPH | Potato peel | 200 | 2 | N | 1:3 | 43.7 | 0 | 0.7810831 | 0.8798627 | 810 | 3 | 25 | 21.53115 | 5.48 | 6.86 | 0.55 | 3.05 | 4.4268 | 0.00201411
PPH | Potato peel | 200 | 2 | N | 1:3 | 43.7 | 0 | 0.7810831 | 0.8798627 | 810 | 4 | 25 | 21.53115 | 5.48 | 6.86 | 0.55 | 3.05 | 4.4268 | 0.07234183
PPH | Potato peel | 200 | 2 | N | 1:3 | 43.7 | 0 | 0.7810831 | 0.8798627 | 810 | 5 | 25 | 21.53115 | 5.48 | 6.86 | 0.55 | 3.05 | 4.4268 | 0.09318816
PPH | Potato peel | 200 | 2 | N | 1:3 | 43.7 | 0 | 0.7810831 | 0.8798627 | 810 | 6 | 25 | 21.53115 | 5.48 | 6.86 | 0.55 | 3.05 | 4.4268 | 0.1158671
PPH | Potato peel | 200 | 2 | N | 1:3 | 43.7 | 0 | 0.7810831 | 0.8798627 | 810 | 7 | 25 | 21.53115 | 5.48 | 6.86 | 0.55 | 3.05 | 4.4268 | 0.1419823
PPH | Potato peel | 200 | 2 | N | 1:3 | 43.7 | 0 | 0.7810831 | 0.8798627 | 810 | 8 | 25 | 21.53115 | 5.48 | 6.86 | 0.55 | 3.05 | 4.4268 | 0.1124309
PPH | Potato peel | 200 | 2 | N | 1:3 | 43.7 | 0 | 0.7810831 | 0.8798627 | 810 | 9 | 25 | 21.53115 | 5.48 | 6.86 | 0.55 | 3.05 | 4.4268 | 0.1071621
PPH | Potato peel | 200 | 2 | N | 1:3 | 43.7 | 0 | 0.7810831 | 0.8798627 | 810 | 10 | 25 | 21.53115 | 5.48 | 6.86 | 0.55 | 3.05 | 4.4268 | 0.1018932
PPH | Potato peel | 200 | 2 | N | 1:3 | 43.7 | 0 | 0.7810831 | 0.8798627 | 810 | 11 | 25 | 21.53115 | 5.48 | 6.86 | 0.55 | 3.05 | 4.4268 | 0.08975195
PPH | Potato peel | 200 | 2 | N | 1:3 | 43.7 | 0 | 0.7810831 | 0.8798627 | 810 | 12 | 25 | 21.53115 | 5.48 | 6.86 | 0.55 | 3.05 | 4.4268 | 0.09158459
PPH | Potato peel | 200 | 2 | N | 1:3 | 43.7 | 0 | 0.7810831 | 0.8798627 | 810 | 5 | 25 | 43.0623 | 5.48 | 6.86 | 0.55 | 3.05 | 4.4268 | 0.009056347
PPH | Potato peel | 200 | 2 | N | 1:3 | 43.7 | 0 | 0.7810831 | 0.8798627 | 810 | 5 | 25 | 21.53115 | 5.48 | 6.86 | 0.55 | 3.05 | 4.4268 | 0.02363872
PPH | Potato peel | 200 | 2 | N | 1:3 | 43.7 | 0 | 0.7810831 | 0.8798627 | 810 | 5 | 25 | 14.3541 | 5.48 | 6.86 | 0.55 | 3.05 | 4.4268 | 0.03235956
PPH | Potato peel | 200 | 2 | N | 1:3 | 43.7 | 0 | 0.7810831 | 0.8798627 | 810 | 5 | 25 | 10.76558 | 5.48 | 6.86 | 0.55 | 3.05 | 4.4268 | 0.05180273
PPH | Potato peel | 200 | 2 | N | 1:3 | 43.7 | 0 | 0.7810831 | 0.8798627 | 810 | 5 | 25 | 8.612461 | 5.48 | 6.86 | 0.55 | 3.05 | 4.4268 | 0.06709993
N-PPH-1 | Potato peel | 200 | 2 | Y | 1:3 | 69.4 | 0 | 0.3323727 | 0.471902 | 1540 | 5 | 25 | 13.99011 | 5.48 | 6.86 | 0.55 | 3.05 | 4.4268 | 0.2179927
N-PPH-1 | Potato peel | 200 | 2 | Y | 1:3 | 69.4 | 0 | 0.3323727 | 0.471902 | 1540 | 5 | 25 | 35.84427 | 5.48 | 6.86 | 0.55 | 3.05 | 4.4268 | 0.4863269
N-PPH-1 | Potato peel | 200 | 2 | Y | 1:3 | 69.4 | 0 | 0.3323727 | 0.471902 | 1540 | 5 | 25 | 58.10155 | 5.48 | 6.86 | 0.55 | 3.05 | 4.4268 | 0.5378899
N-PPH-1 | Potato peel | 200 | 2 | Y | 1:3 | 69.4 | 0 | 0.3323727 | 0.471902 | 1540 | 5 | 25 | 72.84375 | 5.48 | 6.86 | 0.55 | 3.05 | 4.4268 | 0.5042708
N-PPH-1 | Potato peel | 200 | 2 | Y | 1:3 | 69.4 | 0 | 0.3323727 | 0.471902 | 1540 | 5 | 25 | 107.367 | 5.48 | 6.86 | 0.55 | 3.05 | 4.4268 | 0.5129334
N-PPH-1 | Potato peel | 200 | 2 | Y | 1:3 | 69.4 | 0 | 0.3323727 | 0.471902 | 1540 | 5 | 25 | 143.3011 | 5.48 | 6.86 | 0.55 | 3.05 | 4.4268 | 0.5034458
N-PPH-1 | Potato peel | 200 | 2 | Y | 1:3 | 69.4 | 0 | 0.3323727 | 0.471902 | 1540 | 5 | 25 | 21.53115 | 5.48 | 6.86 | 0.55 | 3.05 | 4.4268 | 0.2225687
N-PPH-1 | Potato peel | 200 | 2 | Y | 1:3 | 69.4 | 0 | 0.3323727 | 0.471902 | 1540 | 5 | 35 | 21.53115 | 5.48 | 6.86 | 0.55 | 3.05 | 4.4268 | 0.2864381
N-PPH-1 | Potato peel | 200 | 2 | Y | 1:3 | 69.4 | 0 | 0.3323727 | 0.471902 | 1540 | 5 | 45 | 21.53115 | 5.48 | 6.86 | 0.55 | 3.05 | 4.4268 | 0.4999167
N-PPH-1 | Potato peel | 200 | 2 | Y | 1:3 | 69.4 | 0 | 0.3323727 | 0.471902 | 1540 | 5 | 55 | 21.53115 | 5.48 | 6.86 | 0.55 | 3.05 | 4.4268 | 0.2181171
N-PPH-1 | Potato peel | 200 | 2 | Y | 1:3 | 69.4 | 0 | 0.3323727 | 0.471902 | 1540 | 5 | 65 | 21.53115 | 5.48 | 6.86 | 0.55 | 3.05 | 4.4268 | 0.1461189
N-PPH-1 | Potato peel | 200 | 2 | Y | 1:3 | 69.4 | 0 | 0.3323727 | 0.471902 | 1540 | 2 | 25 | 21.53115 | 5.48 | 6.86 | 0.55 | 3.05 | 4.4268 | 0.07442306
N-PPH-1 | Potato peel | 200 | 2 | Y | 1:3 | 69.4 | 0 | 0.3323727 | 0.471902 | 1540 | 3 | 25 | 21.53115 | 5.48 | 6.86 | 0.55 | 3.05 | 4.4268 | 0.09672683
N-PPH-1 | Potato peel | 200 | 2 | Y | 1:3 | 69.4 | 0 | 0.3323727 | 0.471902 | 1540 | 4 | 25 | 21.53115 | 5.48 | 6.86 | 0.55 | 3.05 | 4.4268 | 0.4973531
N-PPH-1 | Potato peel | 200 | 2 | Y | 1:3 | 69.4 | 0 | 0.3323727 | 0.471902 | 1540 | 5 | 25 | 21.53115 | 5.48 | 6.86 | 0.55 | 3.05 | 4.4268 | 0.3113481
N-PPH-1 | Potato peel | 200 | 2 | Y | 1:3 | 69.4 | 0 | 0.3323727 | 0.471902 | 1540 | 6 | 25 | 21.53115 | 5.48 | 6.86 | 0.55 | 3.05 | 4.4268 | 0.2427534
N-PPH-1 | Potato peel | 200 | 2 | Y | 1:3 | 69.4 | 0 | 0.3323727 | 0.471902 | 1540 | 7 | 25 | 21.53115 | 5.48 | 6.86 | 0.55 | 3.05 | 4.4268 | 0.1255534
N-PPH-1 | Potato peel | 200 | 2 | Y | 1:3 | 69.4 | 0 | 0.3323727 | 0.471902 | 1540 | 8 | 25 | 21.53115 | 5.48 | 6.86 | 0.55 | 3.05 | 4.4268 | 0.1047225
N-PPH-1 | Potato peel | 200 | 2 | Y | 1:3 | 69.4 | 0 | 0.3323727 | 0.471902 | 1540 | 9 | 25 | 21.53115 | 5.48 | 6.86 | 0.55 | 3.05 | 4.4268 | 0.1175577
N-PPH-1 | Potato peel | 200 | 2 | Y | 1:3 | 69.4 | 0 | 0.3323727 | 0.471902 | 1540 | 10 | 25 | 21.53115 | 5.48 | 6.86 | 0.55 | 3.05 | 4.4268 | 0.1158744
N-PPH-1 | Potato peel | 200 | 2 | Y | 1:3 | 69.4 | 0 | 0.3323727 | 0.471902 | 1540 | 11 | 25 | 21.53115 | 5.48 | 6.86 | 0.55 | 3.05 | 4.4268 | 0.1150328
N-PPH-1 | Potato peel | 200 | 2 | Y | 1:3 | 69.4 | 0 | 0.3323727 | 0.471902 | 1540 | 12 | 25 | 21.53115 | 5.48 | 6.86 | 0.55 | 3.05 | 4.4268 | 0.06874191
N-PPH-1 | Potato peel | 200 | 2 | Y | 1:3 | 69.4 | 0 | 0.3323727 | 0.471902 | 1540 | 5 | 25 | 43.0623 | 5.48 | 6.86 | 0.55 | 3.05 | 4.4268 | 0.2422814
N-PPH-1 | Potato peel | 200 | 2 | Y | 1:3 | 69.4 | 0 | 0.3323727 | 0.471902 | 1540 | 5 | 25 | 21.53115 | 5.48 | 6.86 | 0.55 | 3.05 | 4.4268 | 0.3867775
N-PPH-1 | Potato peel | 200 | 2 | Y | 1:3 | 69.4 | 0 | 0.3323727 | 0.471902 | 1540 | 5 | 25 | 14.3541 | 5.48 | 6.86 | 0.55 | 3.05 | 4.4268 | 0.2280119
N-PPH-1 | Potato peel | 200 | 2 | Y | 1:3 | 69.4 | 0 | 0.3323727 | 0.471902 | 1540 | 5 | 25 | 10.76558 | 5.48 | 6.86 | 0.55 | 3.05 | 4.4268 | 0.2238557
N-PPH-1 | Potato peel | 200 | 2 | Y | 1:3 | 69.4 | 0 | 0.3323727 | 0.471902 | 1540 | 5 | 25 | 8.612461 | 5.48 | 6.86 | 0.55 | 3.05 | 4.4268 | 0.2154048
N-PPH-2 | Potato peel | 200 | 2 | Y | 1:3 | 27.5 | 0 | 1.284848 | 3.219394 | 3940 | 5 | 25 | 13.99011 | 5.48 | 6.86 | 0.55 | 3.05 | 4.4268 | 0.2508636
N-PPH-2 | Potato peel | 200 | 2 | Y | 1:3 | 27.5 | 0 | 1.284848 | 3.219394 | 3940 | 5 | 25 | 35.84427 | 5.48 | 6.86 | 0.55 | 3.05 | 4.4268 | 0.5065314
N-PPH-2 | Potato peel | 200 | 2 | Y | 1:3 | 27.5 | 0 | 1.284848 | 3.219394 | 3940 | 5 | 25 | 58.10155 | 5.48 | 6.86 | 0.55 | 3.05 | 4.4268 | 0.5591812
N-PPH-2 | Potato peel | 200 | 2 | Y | 1:3 | 27.5 | 0 | 1.284848 | 3.219394 | 3940 | 5 | 25 | 72.84375 | 5.48 | 6.86 | 0.55 | 3.05 | 4.4268 | 0.5863486
N-PPH-2 | Potato peel | 200 | 2 | Y | 1:3 | 27.5 | 0 | 1.284848 | 3.219394 | 3940 | 5 | 25 | 107.367 | 5.48 | 6.86 | 0.55 | 3.05 | 4.4268 | 0.5935089
N-PPH-2 | Potato peel | 200 | 2 | Y | 1:3 | 27.5 | 0 | 1.284848 | 3.219394 | 3940 | 5 | 25 | 143.3011 | 5.48 | 6.86 | 0.55 | 3.05 | 4.4268 | 0.5880334
N-PPH-2 | Potato peel | 200 | 2 | Y | 1:3 | 27.5 | 0 | 1.284848 | 3.219394 | 3940 | 5 | 25 | 21.53115 | 5.48 | 6.86 | 0.55 | 3.05 | 4.4268 | 0.2408426
N-PPH-2 | Potato peel | 200 | 2 | Y | 1:3 | 27.5 | 0 | 1.284848 | 3.219394 | 3940 | 5 | 35 | 21.53115 | 5.48 | 6.86 | 0.55 | 3.05 | 4.4268 | 0.3289103
N-PPH-2 | Potato peel | 200 | 2 | Y | 1:3 | 27.5 | 0 | 1.284848 | 3.219394 | 3940 | 5 | 45 | 21.53115 | 5.48 | 6.86 | 0.55 | 3.05 | 4.4268 | 0.587597
N-PPH-2 | Potato peel | 200 | 2 | Y | 1:3 | 27.5 | 0 | 1.284848 | 3.219394 | 3940 | 5 | 55 | 21.53115 | 5.48 | 6.86 | 0.55 | 3.05 | 4.4268 | 0.1996655
N-PPH-2 | Potato peel | 200 | 2 | Y | 1:3 | 27.5 | 0 | 1.284848 | 3.219394 | 3940 | 5 | 65 | 21.53115 | 5.48 | 6.86 | 0.55 | 3.05 | 4.4268 | 0.1303146
N-PPH-2 | Potato peel | 200 | 2 | Y | 1:3 | 27.5 | 0 | 1.284848 | 3.219394 | 3940 | 2 | 25 | 21.53115 | 5.48 | 6.86 | 0.55 | 3.05 | 4.4268 | 0.06219487
N-PPH-2 | Potato peel | 200 | 2 | Y | 1:3 | 27.5 | 0 | 1.284848 | 3.219394 | 3940 | 3 | 25 | 21.53115 | 5.48 | 6.86 | 0.55 | 3.05 | 4.4268 | 0.1248407
N-PPH-2 | Potato peel | 200 | 2 | Y | 1:3 | 27.5 | 0 | 1.284848 | 3.219394 | 3940 | 4 | 25 | 21.53115 | 5.48 | 6.86 | 0.55 | 3.05 | 4.4268 | 0.6016684
N-PPH-2 | Potato peel | 200 | 2 | Y | 1:3 | 27.5 | 0 | 1.284848 | 3.219394 | 3940 | 5 | 25 | 21.53115 | 5.48 | 6.86 | 0.55 | 3.05 | 4.4268 | 0.4162706
N-PPH-2 | Potato peel | 200 | 2 | Y | 1:3 | 27.5 | 0 | 1.284848 | 3.219394 | 3940 | 6 | 25 | 21.53115 | 5.48 | 6.86 | 0.55 | 3.05 | 4.4268 | 0.2892859
N-PPH-2 | Potato peel | 200 | 2 | Y | 1:3 | 27.5 | 0 | 1.284848 | 3.219394 | 3940 | 7 | 25 | 21.53115 | 5.48 | 6.86 | 0.55 | 3.05 | 4.4268 | 0.1472746
N-PPH-2 | Potato peel | 200 | 2 | Y | 1:3 | 27.5 | 0 | 1.284848 | 3.219394 | 3940 | 8 | 25 | 21.53115 | 5.48 | 6.86 | 0.55 | 3.05 | 4.4268 | 0.1231476
N-PPH-2 | Potato peel | 200 | 2 | Y | 1:3 | 27.5 | 0 | 1.284848 | 3.219394 | 3940 | 9 | 25 | 21.53115 | 5.48 | 6.86 | 0.55 | 3.05 | 4.4268 | 0.111084
N-PPH-2 | Potato peel | 200 | 2 | Y | 1:3 | 27.5 | 0 | 1.284848 | 3.219394 | 3940 | 10 | 25 | 21.53115 | 5.48 | 6.86 | 0.55 | 3.05 | 4.4268 | 0.08314735
N-PPH-2 | Potato peel | 200 | 2 | Y | 1:3 | 27.5 | 0 | 1.284848 | 3.219394 | 3940 | 11 | 25 | 21.53115 | 5.48 | 6.86 | 0.55 | 3.05 | 4.4268 | 0.07743304
N-PPH-2 | Potato peel | 200 | 2 | Y | 1:3 | 27.5 | 0 | 1.284848 | 3.219394 | 3940 | 12 | 25 | 21.53115 | 5.48 | 6.86 | 0.55 | 3.05 | 4.4268 | 0.07595155
N-PPH-2 | Potato peel | 200 | 2 | Y | 1:3 | 27.5 | 0 | 1.284848 | 3.219394 | 3940 | 5 | 25 | 43.0623 | 5.48 | 6.86 | 0.55 | 3.05 | 4.4268 | 0.2863586
N-PPH-2 | Potato peel | 200 | 2 | Y | 1:3 | 27.5 | 0 | 1.284848 | 3.219394 | 3940 | 5 | 25 | 21.53115 | 5.48 | 6.86 | 0.55 | 3.05 | 4.4268 | 0.4293038
N-PPH-2 | Potato peel | 200 | 2 | Y | 1:3 | 27.5 | 0 | 1.284848 | 3.219394 | 3940 | 5 | 25 | 14.3541 | 5.48 | 6.86 | 0.55 | 3.05 | 4.4268 | 0.2965186
N-PPH-2 | Potato peel | 200 | 2 | Y | 1:3 | 27.5 | 0 | 1.284848 | 3.219394 | 3940 | 5 | 25 | 10.76558 | 5.48 | 6.86 | 0.55 | 3.05 | 4.4268 | 0.2543265
N-PPH-2 | Potato peel | 200 | 2 | Y | 1:3 | 27.5 | 0 | 1.284848 | 3.219394 | 3940 | 5 | 25 | 8.612461 | 5.48 | 6.86 | 0.55 | 3.05 | 4.4268 | 0.2253988
MHC | Bamboo | 200 | 24 | N | 1:4 | 58.37 | 0.008294786 | 0.8116041 | 0.8174005 | 1.398 | 7 | 30 | 1.954041 | 2.44 | 1.84 | 0 | 1.28 | 2.2206 | 0.1892843
MHC | Bamboo | 200 | 24 | N | 1:4 | 58.37 | 0.008294786 | 0.8116041 | 0.8174005 | 1.398 | 7 | 30 | 3.908082 | 2.44 | 1.84 | 0 | 1.28 | 2.2206 | 0.3826768
MHC | Bamboo | 200 | 24 | N | 1:4 | 58.37 | 0.008294786 | 0.8116041 | 0.8174005 | 1.398 | 7 | 30 | 5.862123 | 2.44 | 1.84 | 0 | 1.28 | 2.2206 | 0.5681281
MHC | Bamboo | 200 | 24 | N | 1:4 | 58.37 | 0.008294786 | 0.8116041 | 0.8174005 | 1.398 | 7 | 30 | 7.816164 | 2.44 | 1.84 | 0 | 1.28 | 2.2206 | 0.7510101
MHC | Bamboo | 200 | 24 | N | 1:4 | 58.37 | 0.008294786 | 0.8116041 | 0.8174005 | 1.398 | 7 | 30 | 9.770205 | 2.44 | 1.84 | 0 | 1.28 | 2.2206 | 0.8115036
MHC | Bamboo | 200 | 24 | N | 1:4 | 58.37 | 0.008294786 | 0.8116041 | 0.8174005 | 1.398 | 7 | 30 | 11.72425 | 2.44 | 1.84 | 0 | 1.28 | 2.2206 | 0.8378966
MHC | Bamboo | 200 | 24 | N | 1:4 | 58.37 | 0.008294786 | 0.8116041 | 0.8174005 | 1.398 | 7 | 30 | 13.67829 | 2.44 | 1.84 | 0 | 1.28 | 2.2206 | 0.8390644
MHC | Bamboo | 200 | 24 | N | 1:4 | 58.37 | 0.008294786 | 0.8116041 | 0.8174005 | 1.398 | 7 | 40 | 1.954041 | 2.44 | 1.84 | 0 | 1.28 | 2.2206 | 0.1932549
MHC | Bamboo | 200 | 24 | N | 1:4 | 58.37 | 0.008294786 | 0.8116041 | 0.8174005 | 1.398 | 7 | 40 | 3.908082 | 2.44 | 1.84 | 0 | 1.28 | 2.2206 | 0.3866474
MHC | Bamboo | 200 | 24 | N | 1:4 | 58.37 | 0.008294786 | 0.8116041 | 0.8174005 | 1.398 | 7 | 40 | 5.862123 | 2.44 | 1.84 | 0 | 1.28 | 2.2206 | 0.5735
MHC | Bamboo | 200 | 24 | N | 1:4 | 58.37 | 0.008294786 | 0.8116041 | 0.8174005 | 1.398 | 7 | 40 | 7.816164 | 2.44 | 1.84 | 0 | 1.28 | 2.2206 | 0.7549807
MHC | Bamboo | 200 | 24 | N | 1:4 | 58.37 | 0.008294786 | 0.8116041 | 0.8174005 | 1.398 | 7 | 40 | 9.770205 | 2.44 | 1.84 | 0 | 1.28 | 2.2206 | 0.8575161
MHC | Bamboo | 200 | 24 | N | 1:4 | 58.37 | 0.008294786 | 0.8116041 | 0.8174005 | 1.398 | 7 | 40 | 11.72425 | 2.44 | 1.84 | 0 | 1.28 | 2.2206 | 0.8930181
MHC | Bamboo | 200 | 24 | N | 1:4 | 58.37 | 0.008294786 | 0.8116041 | 0.8174005 | 1.398 | 7 | 40 | 13.67829 | 2.44 | 1.84 | 0 | 1.28 | 2.2206 | 0.8944195
MHC | Bamboo | 200 | 24 | N | 1:4 | 58.37 | 0.008294786 | 0.8116041 | 0.8174005 | 1.398 | 7 | 50 | 1.954041 | 2.44 | 1.84 | 0 | 1.28 | 2.2206 | 0.1892843
MHC | Bamboo | 200 | 24 | N | 1:4 | 58.37 | 0.008294786 | 0.8116041 | 0.8174005 | 1.398 | 7 | 50 | 3.908082 | 2.44 | 1.84 | 0 | 1.28 | 2.2206 | 0.385246
MHC | Bamboo | 200 | 24 | N | 1:4 | 58.37 | 0.008294786 | 0.8116041 | 0.8174005 | 1.398 | 7 | 50 | 5.862123 | 2.44 | 1.84 | 0 | 1.28 | 2.2206 | 0.5760693
MHC | Bamboo | 200 | 24 | N | 1:4 | 58.37 | 0.008294786 | 0.8116041 | 0.8174005 | 1.398 | 7 | 50 | 7.816164 | 2.44 | 1.84 | 0 | 1.28 | 2.2206 | 0.7615206
MHC | Bamboo | 200 | 24 | N | 1:4 | 58.37 | 0.008294786 | 0.8116041 | 0.8174005 | 1.398 | 7 | 50 | 9.770205 | 2.44 | 1.84 | 0 | 1.28 | 2.2206 | 0.8969887
MHC | Bamboo | 200 | 24 | N | 1:4 | 58.37 | 0.008294786 | 0.8116041 | 0.8174005 | 1.398 | 7 | 50 | 11.72425 | 2.44 | 1.84 | 0 | 1.28 | 2.2206 | 0.9430012
MHC | Bamboo | 200 | 24 | N | 1:4 | 58.37 | 0.008294786 | 0.8116041 | 0.8174005 | 1.398 | 7 | 50 | 13.67829 | 2.44 | 1.84 | 0 | 1.28 | 2.2206 | 0.9469718
MHC | Bamboo | 200 | 24 | N | 1:4 | 58.37 | 0.008294786 | 0.8116041 | 0.8174005 | 1.398 | 2 | 30 | 11.72425 | 2.44 | 1.84 | 0 | 1.28 | 2.2206 | 0.6698684
MHC | Bamboo | 200 | 24 | N | 1:4 | 58.37 | 0.008294786 | 0.8116041 | 0.8174005 | 1.398 | 3 | 30 | 11.72425 | 2.44 | 1.84 | 0 | 1.28 | 2.2206 | 0.7313609
MHC | Bamboo | 200 | 24 | N | 1:4 | 58.37 | 0.008294786 | 0.8116041 | 0.8174005 | 1.398 | 4 | 30 | 11.72425 | 2.44 | 1.84 | 0 | 1.28 | 2.2206 | 0.8468252
MHC | Bamboo | 200 | 24 | N | 1:4 | 58.37 | 0.008294786 | 0.8116041 | 0.8174005 | 1.398 | 5 | 30 | 11.72425 | 2.44 | 1.84 | 0 | 1.28 | 2.2206 | 0.8923916
MHC | Bamboo | 200 | 24 | N | 1:4 | 58.37 | 0.008294786 | 0.8116041 | 0.8174005 | 1.398 | 6 | 30 | 11.72425 | 2.44 | 1.84 | 0 | 1.28 | 2.2206 | 0.9056633
MHC | Bamboo | 200 | 24 | N | 1:4 | 58.37 | 0.008294786 | 0.8116041 | 0.8174005 | 1.398 | 7 | 30 | 11.72425 | 2.44 | 1.84 | 0 | 1.28 | 2.2206 | 0.9314695
MHC | Bamboo | 200 | 24 | N | 1:4 | 58.37 | 0.008294786 | 0.8116041 | 0.8174005 | 1.398 | 8 | 30 | 11.72425 | 2.44 | 1.84 | 0 | 1.28 | 2.2206 | 0.9298474
MHC | Bamboo | 200 | 24 | N | 1:4 | 58.37 | 0.008294786 | 0.8116041 | 0.8174005 | 1.398 | 9 | 30 | 11.72425 | 2.44 | 1.84 | 0 | 1.28 | 2.2206 | 0.9298474
MHC | Bamboo | 200 | 24 | N | 1:4 | 58.37 | 0.008294786 | 0.8116041 | 0.8174005 | 1.398 | 10 | 30 | 11.72425 | 2.44 | 1.84 | 0 | 1.28 | 2.2206 | 1.006234
MHC | Bamboo | 200 | 24 | N | 1:4 | 58.37 | 0.008294786 | 0.8116041 | 0.8174005 | 1.398 | 11 | 30 | 11.72425 | 2.44 | 1.84 | 0 | 1.28 | 2.2206 | 1.086012
MHC | Bamboo | 200 | 24 | N | 1:4 | 58.37 | 0.008294786 | 0.8116041 | 0.8174005 | 1.398 | 12 | 30 | 11.72425 | 2.44 | 1.84 | 0 | 1.28 | 2.2206 | 1.152371
MHC | Bamboo | 200 | 24 | N | 1:4 | 58.37 | 0.008294786 | 0.8116041 | 0.8174005 | 1.398 | 13 | 30 | 11.72425 | 2.44 | 1.84 | 0 | 1.28 | 2.2206 | 1.160776
MAHC | Bamboo | 200 | 24 | N | 1:4 | 60.19 | 0.006701002 | 0.7704491 | 0.7741319 | 26.249 | 7 | 30 | 3.908082 | 2.44 | 1.84 | 0 | 1.28 | 2.2206 | 0.3940898
MAHC | Bamboo | 200 | 24 | N | 1:4 | 60.19 | 0.006701002 | 0.7704491 | 0.7741319 | 26.249 | 7 | 30 | 7.816164 | 2.44 | 1.84 | 0 | 1.28 | 2.2206 | 0.7721905
MAHC | Bamboo | 200 | 24 | N | 1:4 | 60.19 | 0.006701002 | 0.7704491 | 0.7741319 | 26.249 | 7 | 30 | 11.72425 | 2.44 | 1.84 | 0 | 1.28 | 2.2206 | 1.153514
MAHC | Bamboo | 200 | 24 | N | 1:4 | 60.19 | 0.006701002 | 0.7704491 | 0.7741319 | 26.249 | 7 | 30 | 15.63233 | 2.44 | 1.84 | 0 | 1.28 | 2.2206 | 1.549875
MAHC | Bamboo | 200 | 24 | N | 1:4 | 60.19 | 0.006701002 | 0.7704491 | 0.7741319 | 26.249 | 7 | 30 | 19.54041 | 2.44 | 1.84 | 0 | 1.28 | 2.2206 | 1.77652
MAHC | Bamboo | 200 | 24 | N | 1:4 | 60.19 | 0.006701002 | 0.7704491 | 0.7741319 | 26.249 | 7 | 30 | 23.44849 | 2.44 | 1.84 | 0 | 1.28 | 2.2206 | 1.946236
MAHC | Bamboo | 200 | 24 | N | 1:4 | 60.19 | 0.006701002 | 0.7704491 | 0.7741319 | 26.249 | 7 | 30 | 27.35657 | 2.44 | 1.84 | 0 | 1.28 | 2.2206 | 2.027872
MAHC | Bamboo | 200 | 24 | N | 1:4 | 60.19 | 0.006701002 | 0.7704491 | 0.7741319 | 26.249 | 7 | 30 | 31.26466 | 2.44 | 1.84 | 0 | 1.28 | 2.2206 | 2.024649
MAHC | Bamboo | 200 | 24 | N | 1:4 | 60.19 | 0.006701002 | 0.7704491 | 0.7741319 | 26.249 | 7 | 30 | 35.17274 | 2.44 | 1.84 | 0 | 1.28 | 2.2206 | 2.048817
MAHC | Bamboo | 200 | 24 | N | 1:4 | 60.19 | 0.006701002 | 0.7704491 | 0.7741319 | 26.249 | 7 | 40 | 3.908082 | 2.44 | 1.84 | 0 | 1.28 | 2.2206 | 0.4064425
MAHC | Bamboo | 200 | 24 | N | 1:4 | 60.19 | 0.006701002 | 0.7704491 | 0.7741319 | 26.249 | 7 | 40 | 7.816164 | 2.44 | 1.84 | 0 | 1.28 | 2.2206 | 0.7662827
MAHC | Bamboo | 200 | 24 | N | 1:4 | 60.19 | 0.006701002 | 0.7704491 | 0.7741319 | 26.249 | 7 | 40 | 11.72425 | 2.44 | 1.84 | 0 | 1.28 | 2.2206 | 1.162644
MAHC | Bamboo | 200 | 24 | N | 1:4 | 60.19 | 0.006701002 | 0.7704491 | 0.7741319 | 26.249 | 7 | 40 | 15.63233 | 2.44 | 1.84 | 0 | 1.28 | 2.2206 | 1.555783
MAHC | Bamboo | 200 | 24 | N | 1:4 | 60.19 | 0.006701002 | 0.7704491 | 0.7741319 | 26.249 | 7 | 40 | 19.54041 | 2.44 | 1.84 | 0 | 1.28 | 2.2206 | 1.813042
MAHC | Bamboo | 200 | 24 | N | 1:4 | 60.19 | 0.006701002 | 0.7704491 | 0.7741319 | 26.249 | 7 | 40 | 23.44849 | 2.44 | 1.84 | 0 | 1.28 | 2.2206 | 1.994573
MAHC | Bamboo | 200 | 24 | N | 1:4 | 60.19 | 0.006701002 | 0.7704491 | 0.7741319 | 26.249 | 7 | 40 | 27.35657 | 2.44 | 1.84 | 0 | 1.28 | 2.2206 | 2.085339
MAHC | Bamboo | 200 | 24 | N | 1:4 | 60.19 | 0.006701002 | 0.7704491 | 0.7741319 | 26.249 | 7 | 40 | 31.26466 | 2.44 | 1.84 | 0 | 1.28 | 2.2206 | 2.103599
MAHC | Bamboo | 200 | 24 | N | 1:4 | 60.19 | 0.006701002 | 0.7704491 | 0.7741319 | 26.249 | 7 | 40 | 35.17274 | 2.44 | 1.84 | 0 | 1.28 | 2.2206 | 2.106284
MAHC | Bamboo | 200 | 24 | N | 1:4 | 60.19 | 0.006701002 | 0.7704491 | 0.7741319 | 26.249 | 7 | 50 | 3.908082 | 2.44 | 1.84 | 0 | 1.28 | 2.2206 | 0.3940898
MAHC | Bamboo | 200 | 24 | N | 1:4 | 60.19 | 0.006701002 | 0.7704491 | 0.7741319 | 26.249 | 7 | 50 | 7.816164 | 2.44 | 1.84 | 0 | 1.28 | 2.2206 | 0.7845432
MAHC | Bamboo | 200 | 24 | N | 1:4 | 60.19 | 0.006701002 | 0.7704491 | 0.7741319 | 26.249 | 7 | 50 | 11.72425 | 2.44 | 1.84 | 0 | 1.28 | 2.2206 | 1.17446
MAHC | Bamboo | 200 | 24 | N | 1:4 | 60.19 | 0.006701002 | 0.7704491 | 0.7741319 | 26.249 | 7 | 50 | 15.63233 | 2.44 | 1.84 | 0 | 1.28 | 2.2206 | 1.546652
MAHC | Bamboo | 200 | 24 | N | 1:4 | 60.19 | 0.006701002 | 0.7704491 | 0.7741319 | 26.249 | 7 | 50 | 19.54041 | 2.44 | 1.84 | 0 | 1.28 | 2.2206 | 1.84634
MAHC | Bamboo | 200 | 24 | N | 1:4 | 60.19 | 0.006701002 | 0.7704491 | 0.7741319 | 26.249 | 7 | 50 | 23.44849 | 2.44 | 1.84 | 0 | 1.28 | 2.2206 | 2.05204
MAHC | Bamboo | 200 | 24 | N | 1:4 | 60.19 | 0.006701002 | 0.7704491 | 0.7741319 | 26.249 | 7 | 50 | 27.35657 | 2.44 | 1.84 | 0 | 1.28 | 2.2206 | 2.163751
MAHC | Bamboo | 200 | 24 | N | 1:4 | 60.19 | 0.006701002 | 0.7704491 | 0.7741319 | 26.249 | 7 | 50 | 31.26466 | 2.44 | 1.84 | 0 | 1.28 | 2.2206 | 2.182012
MAHC | Bamboo | 200 | 24 | N | 1:4 | 60.19 | 0.006701002 | 0.7704491 | 0.7741319 | 26.249 | 7 | 50 | 35.17274 | 2.44 | 1.84 | 0 | 1.28 | 2.2206 | 2.18792
MAHC | Bamboo | 200 | 24 | N | 1:4 | 60.19 | 0.006701002 | 0.7704491 | 0.7741319 | 26.249 | 2 | 30 | 11.72425 | 2.44 | 1.84 | 0 | 1.28 | 2.2206 | 1.482317
MAHC | Bamboo | 200 | 24 | N | 1:4 | 60.19 | 0.006701002 | 0.7704491 | 0.7741319 | 26.249 | 3 | 30 | 11.72425 | 2.44 | 1.84 | 0 | 1.28 | 2.2206 | 1.615873
MAHC | Bamboo | 200 | 24 | N | 1:4 | 60.19 | 0.006701002 | 0.7704491 | 0.7741319 | 26.249 | 4 | 30 | 11.72425 | 2.44 | 1.84 | 0 | 1.28 | 2.2206 | 1.960469
MAHC | Bamboo | 200 | 24 | N | 1:4 | 60.19 | 0.006701002 | 0.7704491 | 0.7741319 | 26.249 | 5 | 30 | 11.72425 | 2.44 | 1.84 | 0 | 1.28 | 2.2206 | 2.013484
MAHC | Bamboo | 200 | 24 | N | 1:4 | 60.19 | 0.006701002 | 0.7704491 | 0.7741319 | 26.249 | 6 | 30 | 11.72425 | 2.44 | 1.84 | 0 | 1.28 | 2.2206 | 2.049422
MAHC | Bamboo | 200 | 24 | N | 1:4 | 60.19 | 0.006701002 | 0.7704491 | 0.7741319 | 26.249 | 7 | 30 | 11.72425 | 2.44 | 1.84 | 0 | 1.28 | 2.2206 | 2.063695
MAHC | Bamboo | 200 | 24 | N | 1:4 | 60.19 | 0.006701002 | 0.7704491 | 0.7741319 | 26.249 | 8 | 30 | 11.72425 | 2.44 | 1.84 | 0 | 1.28 | 2.2206 | 2.063695
MAHC | Bamboo | 200 | 24 | N | 1:4 | 60.19 | 0.006701002 | 0.7704491 | 0.7741319 | 26.249 | 9 | 30 | 11.72425 | 2.44 | 1.84 | 0 | 1.28 | 2.2206 | 2.101163
MAHC | Bamboo | 200 | 24 | N | 1:4 | 60.19 | 0.006701002 | 0.7704491 | 0.7741319 | 26.249 | 10 | 30 | 11.72425 | 2.44 | 1.84 | 0 | 1.28 | 2.2206 | 2.134042
MAHC | Bamboo | 200 | 24 | N | 1:4 | 60.19 | 0.006701002 | 0.7704491 | 0.7741319 | 26.249 | 11 | 30 | 11.72425 | 2.44 | 1.84 | 0 | 1.28 | 2.2206 | 2.256129
MAHC | Bamboo | 200 | 24 | N | 1:4 | 60.19 | 0.006701002 | 0.7704491 | 0.7741319 | 26.249 | 12 | 30 | 11.72425 | 2.44 | 1.84 | 0 | 1.28 | 2.2206 | 2.330809
MAHC | Bamboo | 200 | 24 | N | 1:4 | 60.19 | 0.006701002 | 0.7704491 | 0.7741319 | 26.249 | 13 | 30 | 11.72425 | 2.44 | 1.84 | 0 | 1.28 | 2.2206 | 2.330809
WHH | human hair | 180 | 1.5 | N |  | 45.25 | 0 | 0.7160221 | 1.14814 |  | 2 | 25 | 0.5354466 | 4.96 | 8.69 | 0.79 | 4.99 | 5.0355 | 0.0235915
WHH | human hair | 180 | 1.5 | N |  | 45.25 | 0 | 0.7160221 | 1.14814 |  | 4 | 25 | 0.5354466 | 4.96 | 8.69 | 0.79 | 4.99 | 5.0355 | 0.008404048
WHH | human hair | 180 | 1.5 | N |  | 45.25 | 0 | 0.7160221 | 1.14814 |  | 6 | 25 | 0.5354466 | 4.96 | 8.69 | 0.79 | 4.99 | 5.0355 | 0.001983658
WHH | human hair | 180 | 1.5 | N |  | 45.25 | 0 | 0.7160221 | 1.14814 |  | 8 | 25 | 0.5354466 | 4.96 | 8.69 | 0.79 | 4.99 | 5.0355 | 0.001647483
WHH | human hair | 180 | 1.5 | N |  | 45.25 | 0 | 0.7160221 | 1.14814 |  | 10 | 25 | 0.5354466 | 4.96 | 8.69 | 0.79 | 4.99 | 5.0355 | 0.001126729
WHH | human hair | 180 | 1.5 | N |  | 45.25 | 0 | 0.7160221 | 1.14814 |  | 2 | 25 | 1.172773 | 2.31 | 1.88 | 0 | 1.89 | 13.271 | 0.0247844
WHH | human hair | 180 | 1.5 | N |  | 45.25 | 0 | 0.7160221 | 1.14814 |  | 4 | 25 | 1.172773 | 2.31 | 1.88 | 0 | 1.89 | 13.271 | 0.03855493
WHH | human hair | 180 | 1.5 | N |  | 45.25 | 0 | 0.7160221 | 1.14814 |  | 6 | 25 | 1.172773 | 2.31 | 1.88 | 0 | 1.89 | 13.271 | 0.03915098
WHH | human hair | 180 | 1.5 | N |  | 45.25 | 0 | 0.7160221 | 1.14814 |  | 8 | 25 | 1.172773 | 2.31 | 1.88 | 0 | 1.89 | 13.271 | 0.03915098
WHH | human hair | 180 | 1.5 | N |  | 45.25 | 0 | 0.7160221 | 1.14814 |  | 10 | 25 | 1.172773 | 2.31 | 1.88 | 0 | 1.89 | 13.271 | 0.04251337
WHH | human hair | 180 | 1.5 | N |  | 45.25 | 0 | 0.7160221 | 1.14814 |  | 7 | 25 | 0.5354466 | 4.96 | 8.69 | 0.79 | 4.99 | 5.0355 | 0.04234728
WHH | human hair | 180 | 1.5 | N |  | 45.25 | 0 | 0.7160221 | 1.14814 |  | 7 | 25 | 0.2677233 | 4.96 | 8.69 | 0.79 | 4.99 | 5.0355 | 0.02311776
WHH | human hair | 180 | 1.5 | N |  | 45.25 | 0 | 0.7160221 | 1.14814 |  | 7 | 25 | 0.1784822 | 4.96 | 8.69 | 0.79 | 4.99 | 5.0355 | 0.01324137
WHH | human hair | 180 | 1.5 | N |  | 45.25 | 0 | 0.7160221 | 1.14814 |  | 7 | 25 | 0.1338616 | 4.96 | 8.69 | 0.79 | 4.99 | 5.0355 | 0.009487031
WHH | human hair | 180 | 1.5 | N |  | 45.25 | 0 | 0.7160221 | 1.14814 |  | 7 | 25 | 1.172773 | 2.31 | 1.88 | 0 | 1.89 | 13.271 | 0.08330659
WHH | human hair | 180 | 1.5 | N |  | 45.25 | 0 | 0.7160221 | 1.14814 |  | 7 | 25 | 0.5863865 | 2.31 | 1.88 | 0 | 1.89 | 13.271 | 0.04917202
WHH | human hair | 180 | 1.5 | N |  | 45.25 | 0 | 0.7160221 | 1.14814 |  | 7 | 25 | 0.3909243 | 2.31 | 1.88 | 0 | 1.89 | 13.271 | 0.03290496
WHH | human hair | 180 | 1.5 | N |  | 45.25 | 0 | 0.7160221 | 1.14814 |  | 7 | 25 | 0.2931932 | 2.31 | 1.88 | 0 | 1.89 | 13.271 | 0.02597835
AHC | Sugarcane bagasse | 240 | 10 | Y | 1:19 | 65.27 | 0.007111486 | 0.5926153 | 0.6042337 | 15.34 | 7 | 30 | 2.344849 | 2.44 | 1.84 | 0 | 1.28 | 2.2206 | 0.5825141
AHC | Sugarcane bagasse | 240 | 10 | Y | 1:19 | 65.27 | 0.007111486 | 0.5926153 | 0.6042337 | 15.34 | 7 | 30 | 2.344849 | 2.44 | 1.84 | 0 | 1.28 | 2.2206 | 0.7777508
AHC | Sugarcane bagasse | 240 | 10 | Y | 1:19 | 65.27 | 0.007111486 | 0.5926153 | 0.6042337 | 15.34 | 7 | 30 | 2.344849 | 2.44 | 1.84 | 0 | 1.28 | 2.2206 | 0.898036
AHC | Sugarcane bagasse | 240 | 10 | Y | 1:19 | 65.27 | 0.007111486 | 0.5926153 | 0.6042337 | 15.34 | 7 | 30 | 2.344849 | 2.44 | 1.84 | 0 | 1.28 | 2.2206 | 1.041089
AHC | Sugarcane bagasse | 240 | 10 | Y | 1:19 | 65.27 | 0.007111486 | 0.5926153 | 0.6042337 | 15.34 | 7 | 30 | 2.344849 | 2.44 | 1.84 | 0 | 1.28 | 2.2206 | 1.082997
AHC | Sugarcane bagasse | 240 | 10 | Y | 1:19 | 65.27 | 0.007111486 | 0.5926153 | 0.6042337 | 15.34 | 7 | 30 | 2.344849 | 2.44 | 1.84 | 0 | 1.28 | 2.2206 | 1.096698
AHC | Sugarcane bagasse | 240 | 10 | Y | 1:19 | 65.27 | 0.007111486 | 0.5926153 | 0.6042337 | 15.34 | 7 | 30 | 2.344849 | 2.44 | 1.84 | 0 | 1.28 | 2.2206 | 1.10919
AHC | Sugarcane bagasse | 240 | 10 | Y | 1:19 | 65.27 | 0.007111486 | 0.5926153 | 0.6042337 | 15.34 | 7 | 40 | 2.344849 | 2.44 | 1.84 | 0 | 1.28 | 2.2206 | 0.5802979
AHC | Sugarcane bagasse | 240 | 10 | Y | 1:19 | 65.27 | 0.007111486 | 0.5926153 | 0.6042337 | 15.34 | 7 | 40 | 2.344849 | 2.44 | 1.84 | 0 | 1.28 | 2.2206 | 0.7821834
AHC | Sugarcane bagasse | 240 | 10 | Y | 1:19 | 65.27 | 0.007111486 | 0.5926153 | 0.6042337 | 15.34 | 7 | 40 | 2.344849 | 2.44 | 1.84 | 0 | 1.28 | 2.2206 | 0.9717786
AHC | Sugarcane bagasse | 240 | 10 | Y | 1:19 | 65.27 | 0.007111486 | 0.5926153 | 0.6042337 | 15.34 | 7 | 40 | 2.344849 | 2.44 | 1.84 | 0 | 1.28 | 2.2206 | 1.075139
AHC | Sugarcane bagasse | 240 | 10 | Y | 1:19 | 65.27 | 0.007111486 | 0.5926153 | 0.6042337 | 15.34 | 7 | 40 | 2.344849 | 2.44 | 1.84 | 0 | 1.28 | 2.2206 | 1.121682
AHC | Sugarcane bagasse | 240 | 10 | Y | 1:19 | 65.27 | 0.007111486 | 0.5926153 | 0.6042337 | 15.34 | 7 | 40 | 2.344849 | 2.44 | 1.84 | 0 | 1.28 | 2.2206 | 1.138606
AHC | Sugarcane bagasse | 240 | 10 | Y | 1:19 | 65.27 | 0.007111486 | 0.5926153 | 0.6042337 | 15.34 | 7 | 40 | 2.344849 | 2.44 | 1.84 | 0 | 1.28 | 2.2206 | 1.149889
AHC | Sugarcane bagasse | 240 | 10 | Y | 1:19 | 65.27 | 0.007111486 | 0.5926153 | 0.6042337 | 15.34 | 7 | 50 | 2.344849 | 2.44 | 1.84 | 0 | 1.28 | 2.2206 | 0.5837231
AHC | Sugarcane bagasse | 240 | 10 | Y | 1:19 | 65.27 | 0.007111486 | 0.5926153 | 0.6042337 | 15.34 | 7 | 50 | 2.344849 | 2.44 | 1.84 | 0 | 1.28 | 2.2206 | 0.7833923
AHC | Sugarcane bagasse | 240 | 10 | Y | 1:19 | 65.27 | 0.007111486 | 0.5926153 | 0.6042337 | 15.34 | 7 | 50 | 2.344849 | 2.44 | 1.84 | 0 | 1.28 | 2.2206 | 0.9764127
AHC | Sugarcane bagasse | 240 | 10 | Y | 1:19 | 65.27 | 0.007111486 | 0.5926153 | 0.6042337 | 15.34 | 7 | 50 | 2.344849 | 2.44 | 1.84 | 0 | 1.28 | 2.2206 | 1.13639
AHC | Sugarcane bagasse | 240 | 10 | Y | 1:19 | 65.27 | 0.007111486 | 0.5926153 | 0.6042337 | 15.34 | 7 | 50 | 2.344849 | 2.44 | 1.84 | 0 | 1.28 | 2.2206 | 1.176082
AHC | Sugarcane bagasse | 240 | 10 | Y | 1:19 | 65.27 | 0.007111486 | 0.5926153 | 0.6042337 | 15.34 | 7 | 50 | 2.344849 | 2.44 | 1.84 | 0 | 1.28 | 2.2206 | 1.197641
AHC | Sugarcane bagasse | 240 | 10 | Y | 1:19 | 65.27 | 0.007111486 | 0.5926153 | 0.6042337 | 15.34 | 7 | 50 | 2.344849 | 2.44 | 1.84 | 0 | 1.28 | 2.2206 | 1.197641
Fiber-8TC | leaf sheath-fbers | 230 | 8 | N | 1:10 | 61 | 0.007691257 | 0.7293989 | 0.7293989 | 59.77 | 7 | 24 | 0.006657746 | 2.44 | 1.84 | 0 | 1.28 | 2.2206 | 0.000559012
Fiber-8TC | leaf sheath-fbers | 230 | 8 | N | 1:10 | 61 | 0.007691257 | 0.7293989 | 0.7293989 | 59.77 | 7 | 24 | 0.171497 | 2.44 | 1.84 | 0 | 1.28 | 2.2206 | 0.07335829
Fiber-8TC | leaf sheath-fbers | 230 | 8 | N | 1:10 | 61 | 0.007691257 | 0.7293989 | 0.7293989 | 59.77 | 7 | 24 | 0.4773171 | 2.44 | 1.84 | 0 | 1.28 | 2.2206 | 0.07741607
Fiber-8TC | leaf sheath-fbers | 230 | 8 | N | 1:10 | 61 | 0.007691257 | 0.7293989 | 0.7293989 | 59.77 | 7 | 24 | 1.066726 | 2.44 | 1.84 | 0 | 1.28 | 2.2206 | 0.09418815
Fiber-8TC | leaf sheath-fbers | 230 | 8 | N | 1:10 | 61 | 0.007691257 | 0.7293989 | 0.7293989 | 59.77 | 7 | 24 | 2.291633 | 2.44 | 1.84 | 0 | 1.28 | 2.2206 | 0.102995
HC-12 | Green tea | 200 | 12 | N | 1:2 | 58.98 | 0.008279643 | 0.5791794 | 0.6264553 | 6.4 | 7 | 30 | 10.43798 | 3.03 | 2.28 | 0.46 | 1.21 | 3.5436 | 0.08465058
HC-12 | Green tea | 200 | 12 | N | 1:2 | 58.98 | 0.008279643 | 0.5791794 | 0.6264553 | 6.4 | 7 | 30 | 5.218989 | 3.03 | 2.28 | 0.46 | 1.21 | 3.5436 | 0.08912384
HC-12 | Green tea | 200 | 12 | N | 1:2 | 58.98 | 0.008279643 | 0.5791794 | 0.6264553 | 6.4 | 7 | 30 | 3.479326 | 3.03 | 2.28 | 0.46 | 1.21 | 3.5436 | 0.09383253
HC-12 | Green tea | 200 | 12 | N | 1:2 | 58.98 | 0.008279643 | 0.5791794 | 0.6264553 | 6.4 | 7 | 30 | 2.609494 | 3.03 | 2.28 | 0.46 | 1.21 | 3.5436 | 0.09480143
HC-12 | Green tea | 200 | 12 | N | 1:2 | 58.98 | 0.008279643 | 0.5791794 | 0.6264553 | 6.4 | 7 | 30 | 2.087596 | 3.03 | 2.28 | 0.46 | 1.21 | 3.5436 | 0.09441205
HC-12 | Green tea | 200 | 12 | N | 1:2 | 58.98 | 0.008279643 | 0.5791794 | 0.6264553 | 6.4 | 7 | 30 | 1.739663 | 3.03 | 2.28 | 0.46 | 1.21 | 3.5436 | 0.09478333
HC-12 | Green tea | 200 | 12 | N | 1:2 | 58.98 | 0.008279643 | 0.5791794 | 0.6264553 | 6.4 | 2 | 30 | 3.479326 | 3.03 | 2.28 | 0.46 | 1.21 | 3.5436 | 0.0264246
HC-12 | Green tea | 200 | 12 | N | 1:2 | 58.98 | 0.008279643 | 0.5791794 | 0.6264553 | 6.4 | 3 | 30 | 3.479326 | 3.03 | 2.28 | 0.46 | 1.21 | 3.5436 | 0.03983239
HC-12 | Green tea | 200 | 12 | N | 1:2 | 58.98 | 0.008279643 | 0.5791794 | 0.6264553 | 6.4 | 4 | 30 | 3.479326 | 3.03 | 2.28 | 0.46 | 1.21 | 3.5436 | 0.06238758
HC-12 | Green tea | 200 | 12 | N | 1:2 | 58.98 | 0.008279643 | 0.5791794 | 0.6264553 | 6.4 | 5 | 30 | 3.479326 | 3.03 | 2.28 | 0.46 | 1.21 | 3.5436 | 0.07617131
HC-12 | Green tea | 200 | 12 | N | 1:2 | 58.98 | 0.008279643 | 0.5791794 | 0.6264553 | 6.4 | 6 | 30 | 3.479326 | 3.03 | 2.28 | 0.46 | 1.21 | 3.5436 | 0.09064423
HC-12 | Green tea | 200 | 12 | N | 1:2 | 58.98 | 0.008279643 | 0.5791794 | 0.6264553 | 6.4 | 7 | 30 | 3.479326 | 3.03 | 2.28 | 0.46 | 1.21 | 3.5436 | 0.05994412
HC-12 | Green tea | 200 | 12 | N | 1:2 | 58.98 | 0.008279643 | 0.5791794 | 0.6264553 | 6.4 | 8 | 30 | 3.479326 | 3.03 | 2.28 | 0.46 | 1.21 | 3.5436 | 0.03945647
HC-12 | Green tea | 200 | 12 | N | 1:2 | 58.98 | 0.008279643 | 0.5791794 | 0.6264553 | 6.4 | 9 | 30 | 3.479326 | 3.03 | 2.28 | 0.46 | 1.21 | 3.5436 | 0.2321781

## ADD-DYE
Name | Raw material | T_H | Time | Modified | R(r:w) | C | H | O | N | H/C | O/C | (O+N)/C | pH_pzc | BET | pH | T | C0(dye) | V(vol) | W | C0 | Dye | E | S | A | B | V | Molecular weight | Q
CHN | Shorea spp | 220 | 0.4167 | N | 1:3 | 47.13 | 6.05 | 43.42 | 1.52 | 0.1283683 | 0.9212816 | 0.9535328 | 4.24 | 28.69 | 5.7 | 25 | 100 | 20 | 0.01 | 31.26466 | methylene blue | 2.44 | 1.84 | 0 | 1.28 | 2.2206 | 319.85 | 17.01259 | 0.05318928
CHN | Shorea spp | 220 | 0.4167 | N | 1:3 | 47.13 | 6.05 | 43.42 | 1.52 | 0.1283683 | 0.9212816 | 0.9535328 | 4.24 | 28.69 | 5.7 | 25 | 100 | 20 | 0.02 | 15.63233 | methylene blue | 2.44 | 1.84 | 0 | 1.28 | 2.2206 | 319.85 | 17.23437 | 0.05388266
CHN | Shorea spp | 220 | 0.4167 | N | 1:3 | 47.13 | 6.05 | 43.42 | 1.52 | 0.1283683 | 0.9212816 | 0.9535328 | 4.24 | 28.69 | 5.7 | 25 | 100 | 20 | 0.04 | 7.816164 | methylene blue | 2.44 | 1.84 | 0 | 1.28 | 2.2206 | 319.85 | 22.12828 | 0.0691833
CHN | Shorea spp | 220 | 0.4167 | N | 1:3 | 47.13 | 6.05 | 43.42 | 1.52 | 0.1283683 | 0.9212816 | 0.9535328 | 4.24 | 28.69 | 5.7 | 25 | 100 | 20 | 0.06 | 5.210776 | methylene blue | 2.44 | 1.84 | 0 | 1.28 | 2.2206 | 319.85 | 21.55165 | 0.06738049
CHN | Shorea spp | 220 | 0.4167 | N | 1:3 | 47.13 | 6.05 | 43.42 | 1.52 | 0.1283683 | 0.9212816 | 0.9535328 | 4.24 | 28.69 | 5.7 | 25 | 100 | 20 | 0.08 | 3.908082 | methylene blue | 2.44 | 1.84 | 0 | 1.28 | 2.2206 | 319.85 | 20.9011 | 0.06534657
CHN | Shorea spp | 220 | 0.4167 | N | 1:3 | 47.13 | 6.05 | 43.42 | 1.52 | 0.1283683 | 0.9212816 | 0.9535328 | 4.24 | 28.69 | 2.4 | 25 | 100 | 20 | 0.04 | 7.816164 | methylene blue | 2.44 | 1.84 | 0 | 1.28 | 2.2206 | 319.85 | 26.52407 | 0.08292659
CHN | Shorea spp | 220 | 0.4167 | N | 1:3 | 47.13 | 6.05 | 43.42 | 1.52 | 0.1283683 | 0.9212816 | 0.9535328 | 4.24 | 28.69 | 4.3 | 25 | 100 | 20 | 0.04 | 7.816164 | methylene blue | 2.44 | 1.84 | 0 | 1.28 | 2.2206 | 319.85 | 23.06125 | 0.0721002
CHN | Shorea spp | 220 | 0.4167 | N | 1:3 | 47.13 | 6.05 | 43.42 | 1.52 | 0.1283683 | 0.9212816 | 0.9535328 | 4.24 | 28.69 | 5.7 | 25 | 100 | 20 | 0.04 | 7.816164 | methylene blue | 2.44 | 1.84 | 0 | 1.28 | 2.2206 | 319.85 | 21.82848 | 0.06824599
CHN | Shorea spp | 220 | 0.4167 | N | 1:3 | 47.13 | 6.05 | 43.42 | 1.52 | 0.1283683 | 0.9212816 | 0.9535328 | 4.24 | 28.69 | 6.9 | 25 | 100 | 20 | 0.04 | 7.816164 | methylene blue | 2.44 | 1.84 | 0 | 1.28 | 2.2206 | 319.85 | 23.6707 | 0.07400563
CHN | Shorea spp | 220 | 0.4167 | N | 1:3 | 47.13 | 6.05 | 43.42 | 1.52 | 0.1283683 | 0.9212816 | 0.9535328 | 4.24 | 28.69 | 10.3 | 25 | 100 | 20 | 0.04 | 7.816164 | methylene blue | 2.44 | 1.84 | 0 | 1.28 | 2.2206 | 319.85 | 33.51898 | 0.1047959
CHN | Shorea spp | 220 | 0.4167 | N | 1:3 | 47.13 | 6.05 | 43.42 | 1.52 | 0.1283683 | 0.9212816 | 0.9535328 | 4.24 | 28.69 | 5.7 | 25 | 25 | 20 | 0.04 | 1.954041 | methylene blue | 2.44 | 1.84 | 0 | 1.28 | 2.2206 | 319.85 | 13.98354 | 0.04371906
CHN | Shorea spp | 220 | 0.4167 | N | 1:3 | 47.13 | 6.05 | 43.42 | 1.52 | 0.1283683 | 0.9212816 | 0.9535328 | 4.24 | 28.69 | 5.7 | 25 | 50 | 20 | 0.04 | 3.908082 | methylene blue | 2.44 | 1.84 | 0 | 1.28 | 2.2206 | 319.85 | 23.68273 | 0.07404324
CHN | Shorea spp | 220 | 0.4167 | N | 1:3 | 47.13 | 6.05 | 43.42 | 1.52 | 0.1283683 | 0.9212816 | 0.9535328 | 4.24 | 28.69 | 5.7 | 25 | 100 | 20 | 0.04 | 7.816164 | methylene blue | 2.44 | 1.84 | 0 | 1.28 | 2.2206 | 319.85 | 21.64212 | 0.06766334
CHN | Shorea spp | 220 | 0.4167 | N | 1:3 | 47.13 | 6.05 | 43.42 | 1.52 | 0.1283683 | 0.9212816 | 0.9535328 | 4.24 | 28.69 | 5.7 | 25 | 150 | 20 | 0.04 | 11.72425 | methylene blue | 2.44 | 1.84 | 0 | 1.28 | 2.2206 | 319.85 | 34.75492 | 0.1086601
CHN | Shorea spp | 220 | 0.4167 | N | 1:3 | 47.13 | 6.05 | 43.42 | 1.52 | 0.1283683 | 0.9212816 | 0.9535328 | 4.24 | 28.69 | 5.7 | 25 | 200 | 20 | 0.04 | 15.63233 | methylene blue | 2.44 | 1.84 | 0 | 1.28 | 2.2206 | 319.85 | 39.51634 | 0.1235465
QC | Quercus coccifera | 240 | 3 | N | 1:5 | 62.58 | 0 | 27.64 | 9.5 | 0 | 0.4416747 | 0.5934803 | 10 | 25 | 2 | 25 | 100 | 25 | 0.025 | 9.382183 | Basic Red 18 | 2.31 | 1.88 | 0 | 1.89 | 2.9848 | 426.34 | 1.83772 | 0.004310456
QC | Quercus coccifera | 240 | 3 | N | 1:5 | 62.58 | 0 | 27.64 | 9.5 | 0 | 0.4416747 | 0.5934803 | 10 | 25 | 4 | 25 | 100 | 25 | 0.025 | 9.382183 | Basic Red 18 | 2.31 | 1.88 | 0 | 1.89 | 2.9848 | 426.34 | 3.6096 | 0.008466482
QC | Quercus coccifera | 240 | 3 | N | 1:5 | 62.58 | 0 | 27.64 | 9.5 | 0 | 0.4416747 | 0.5934803 | 10 | 25 | 6 | 25 | 100 | 25 | 0.025 | 9.382183 | Basic Red 18 | 2.31 | 1.88 | 0 | 1.89 | 2.9848 | 426.34 | 5.51991 | 0.0129472
QC | Quercus coccifera | 240 | 3 | N | 1:5 | 62.58 | 0 | 27.64 | 9.5 | 0 | 0.4416747 | 0.5934803 | 10 | 25 | 8 | 25 | 100 | 25 | 0.025 | 9.382183 | Basic Red 18 | 2.31 | 1.88 | 0 | 1.89 | 2.9848 | 426.34 | 20.47014 | 0.04801365
QC | Quercus coccifera | 240 | 3 | N | 1:5 | 62.58 | 0 | 27.64 | 9.5 | 0 | 0.4416747 | 0.5934803 | 10 | 25 | 10 | 25 | 100 | 25 | 0.025 | 9.382183 | Basic Red 18 | 2.31 | 1.88 | 0 | 1.89 | 2.9848 | 426.34 | 79.57894 | 0.186656
QC | Quercus coccifera | 240 | 3 | N | 1:5 | 62.58 | 0 | 27.64 | 9.5 | 0 | 0.4416747 | 0.5934803 | 10 | 25 | 10 | 25 | 41.64175 | 25 | 0.025 | 3.906905 | Basic Red 18 | 2.31 | 1.88 | 0 | 1.89 | 2.9848 | 426.34 | 21.15334 | 0.04961613
QC | Quercus coccifera | 240 | 3 | N | 1:5 | 62.58 | 0 | 27.64 | 9.5 | 0 | 0.4416747 | 0.5934803 | 10 | 25 | 10 | 25 | 125.62209 | 25 | 0.025 | 11.78609 | Basic Red 18 | 2.31 | 1.88 | 0 | 1.89 | 2.9848 | 426.34 | 77.25376 | 0.1812022
QC | Quercus coccifera | 240 | 3 | N | 1:5 | 62.58 | 0 | 27.64 | 9.5 | 0 | 0.4416747 | 0.5934803 | 10 | 25 | 10 | 25 | 182.10886 | 25 | 0.025 | 17.08579 | Basic Red 18 | 2.31 | 1.88 | 0 | 1.89 | 2.9848 | 426.34 | 115.71516 | 0.2714152
QC | Quercus coccifera | 240 | 3 | N | 1:5 | 62.58 | 0 | 27.64 | 9.5 | 0 | 0.4416747 | 0.5934803 | 10 | 25 | 10 | 25 | 278.78623 | 25 | 0.025 | 26.15623 | Basic Red 18 | 2.31 | 1.88 | 0 | 1.89 | 2.9848 | 426.34 | 164.61385 | 0.3861093
QC | Quercus coccifera | 240 | 3 | N | 1:5 | 62.58 | 0 | 27.64 | 9.5 | 0 | 0.4416747 | 0.5934803 | 10 | 25 | 10 | 25 | 454.04519 | 25 | 0.025 | 42.59935 | Basic Red 18 | 2.31 | 1.88 | 0 | 1.89 | 2.9848 | 426.34 | 194.56887 | 0.4563702
MOPF | Male Oil Palm Flower | 180 | 8 | N | 1:10 | 49.94 | 5.08 | 32.32 | 1.59 | 0.1017221 | 0.6471766 | 0.6790148 | 5.8 | 5.3 | 4.96 | 25 | 300 | 200 | 0.0201 | 46.66366 | methylene blue | 2.44 | 1.84 | 0 | 1.28 | 2.2206 | 319.85 | 186.5758 | 0.5833229
MOPF | Male Oil Palm Flower | 180 | 8 | N | 1:10 | 49.94 | 5.08 | 32.32 | 1.59 | 0.1017221 | 0.6471766 | 0.6790148 | 5.8 | 5.3 | 4.96 | 25 | 300 | 200 | 0.0531 | 17.66365 | methylene blue | 2.44 | 1.84 | 0 | 1.28 | 2.2206 | 319.85 | 118.1236 | 0.3693094
MOPF | Male Oil Palm Flower | 180 | 8 | N | 1:10 | 49.94 | 5.08 | 32.32 | 1.59 | 0.1017221 | 0.6471766 | 0.6790148 | 5.8 | 5.3 | 4.96 | 25 | 300 | 200 | 0.10215 | 9.181984 | methylene blue | 2.44 | 1.84 | 0 | 1.28 | 2.2206 | 319.85 | 168.8617 | 0.5279402
MOPF | Male Oil Palm Flower | 180 | 8 | N | 1:10 | 49.94 | 5.08 | 32.32 | 1.59 | 0.1017221 | 0.6471766 | 0.6790148 | 5.8 | 5.3 | 4.96 | 25 | 300 | 200 | 0.24925 | 3.763048 | methylene blue | 2.44 | 1.84 | 0 | 1.28 | 2.2206 | 319.85 | 116.4508 | 0.3640794
MOPF | Male Oil Palm Flower | 180 | 8 | N | 1:10 | 49.94 | 5.08 | 32.32 | 1.59 | 0.1017221 | 0.6471766 | 0.6790148 | 5.8 | 5.3 | 4.96 | 25 | 300 | 200 | 0.4951 | 1.894445 | methylene blue | 2.44 | 1.84 | 0 | 1.28 | 2.2206 | 319.85 | 117.9632 | 0.3688077
MOPF | Male Oil Palm Flower | 180 | 8 | N | 1:10 | 49.94 | 5.08 | 32.32 | 1.59 | 0.1017221 | 0.6471766 | 0.6790148 | 5.8 | 5.3 | 4.96 | 25 | 300 | 200 | 1.00545 | 0.9328556 | methylene blue | 2.44 | 1.84 | 0 | 1.28 | 2.2206 | 319.85 | 58.68761 | 0.1834848
HCPP | pomegranate peels | 220 | 20 | N | 1:10 | 65.4 |  | 28.2 |  | 0 | 0.4311927 | 0.4311927 | 5.47 | 5.0089 | 2.04828 | 25 | 200 | 500 | 0.6 | 0.8306338 | Basic Red 46 | 2.26 | 2.4 | 0 | 1.79 | 2.55 | 401.3 | 141.70509 | 0.3531151
HCPP | pomegranate peels | 220 | 20 | N | 1:10 | 65.4 |  | 28.2 |  | 0 | 0.4311927 | 0.4311927 | 5.47 | 5.0089 | 4.01105 | 25 | 200 | 500 | 0.6 | 0.8306338 | Basic Red 46 | 2.26 | 2.4 | 0 | 1.79 | 2.55 | 401.3 | 150.49665 | 0.3750228
HCPP | pomegranate peels | 220 | 20 | N | 1:10 | 65.4 |  | 28.2 |  | 0 | 0.4311927 | 0.4311927 | 5.47 | 5.0089 | 6.05903 | 25 | 200 | 500 | 0.6 | 0.8306338 | Basic Red 46 | 2.26 | 2.4 | 0 | 1.79 | 2.55 | 401.3 | 169.13264 | 0.4214618
HCPP | pomegranate peels | 220 | 20 | N | 1:10 | 65.4 |  | 28.2 |  | 0 | 0.4311927 | 0.4311927 | 5.47 | 5.0089 | 7.03748 | 25 | 200 | 500 | 0.6 | 0.8306338 | Basic Red 46 | 2.26 | 2.4 | 0 | 1.79 | 2.55 | 401.3 | 163.65766 | 0.4078187
HCPP | pomegranate peels | 220 | 20 | N | 1:10 | 65.4 |  | 28.2 |  | 0 | 0.4311927 | 0.4311927 | 5.47 | 5.0089 | 8.03356 | 25 | 200 | 500 | 0.6 | 0.8306338 | Basic Red 46 | 2.26 | 2.4 | 0 | 1.79 | 2.55 | 401.3 | 156.70865 | 0.3905025
HCPP | pomegranate peels | 220 | 20 | N | 1:10 | 65.4 |  | 28.2 |  | 0 | 0.4311927 | 0.4311927 | 5.47 | 5.0089 | 9.98164 | 25 | 200 | 500 | 0.6 | 0.8306338 | Basic Red 46 | 2.26 | 2.4 | 0 | 1.79 | 2.55 | 401.3 | 146.39041 | 0.3647905
HCPP | pomegranate peels | 220 | 20 | N | 1:10 | 65.4 |  | 28.2 |  | 0 | 0.4311927 | 0.4311927 | 5.47 | 5.0089 | 11.01885 | 25 | 200 | 500 | 0.6 | 0.8306338 | Basic Red 46 | 2.26 | 2.4 | 0 | 1.79 | 2.55 | 401.3 | 33.73214 | 0.08405716
HCPP | pomegranate peels | 220 | 20 | N | 1:10 | 65.4 |  | 28.2 |  | 0 | 0.4311927 | 0.4311927 | 5.47 | 5.0090 | 6 | 25 | 200 | 500 | 0.241255 | 2.065782 | Basic Red 46 | 2.26 | 2.4 | 0 | 1.79 | 2.55 | 401.3 | 311.23955 | 0.7755782
HCPP | pomegranate peels | 220 | 20 | N | 1:10 | 65.4 |  | 28.2 |  | 0 | 0.4311927 | 0.4311927 | 5.47 | 5.0091 | 6 | 25 | 200 | 500 | 0.518955 | 0.9603535 | Basic Red 46 | 2.26 | 2.4 | 0 | 1.79 | 2.55 | 401.3 | 167.33148 | 0.4169735
HCPP | pomegranate peels | 220 | 20 | N | 1:10 | 65.4 |  | 28.2 |  | 0 | 0.4311927 | 0.4311927 | 5.47 | 5.0092 | 6 | 25 | 200 | 500 | 0.590025 | 0.8446765 | Basic Red 46 | 2.26 | 2.4 | 0 | 1.79 | 2.55 | 401.3 | 149.52155 | 0.3725929
HCPP | pomegranate peels | 220 | 20 | N | 1:10 | 65.4 |  | 28.2 |  | 0 | 0.4311927 | 0.4311927 | 5.47 | 5.0093 | 6 | 25 | 200 | 500 | 0.73875 | 0.6746264 | Basic Red 46 | 2.26 | 2.4 | 0 | 1.79 | 2.55 | 401.3 | 120.0923 | 0.2992582
HCPP | pomegranate peels | 220 | 20 | N | 1:10 | 65.4 |  | 28.2 |  | 0 | 0.4311927 | 0.4311927 | 5.47 | 5.0094 | 6 | 25 | 200 | 500 | 1.01645 | 0.4903146 | Basic Red 46 | 2.26 | 2.4 | 0 | 1.79 | 2.55 | 401.3 | 90.66305 | 0.2259234
HCPP | pomegranate peels | 220 | 20 | N | 1:10 | 65.4 |  | 28.2 |  | 0 | 0.4311927 | 0.4311927 | 5.47 | 5.0095 | 6 | 25 | 200 | 500 | 1.998275 | 0.2494052 | Basic Red 46 | 2.26 | 2.4 | 0 | 1.79 | 2.55 | 401.3 | 43.90007 | 0.1093946
HCPP | pomegranate peels | 220 | 20 | N | 1:10 | 65.4 |  | 28.2 |  | 0 | 0.4311927 | 0.4311927 | 5.47 | 5.0096 | 6 | 25 | 200 | 500 | 3 | 0.1661268 | Basic Red 46 | 2.26 | 2.4 | 0 | 1.79 | 2.55 | 401.3 | 28.47114 | 0.07094727
PW | Pine wood | 300 | 4 | Y | 1:6 | 52.01 | 2.57 | 42.64 | 2.78 | 0.04941357 | 0.8198423 | 0.8732936 | 3.25 | 7.662 | 2 | 15 | 100 | 15 | 0.05 | 6.252931 | methylene blue | 2.44 | 1.84 | 0 | 1.28 | 2.2206 | 319.85 | 19.54931 | 0.06112024
PW | Pine wood | 300 | 4 | Y | 1:6 | 52.01 | 2.57 | 42.64 | 2.78 | 0.04941357 | 0.8198423 | 0.8732936 | 3.25 | 7.662 | 3 | 15 | 100 | 15 | 0.05 | 6.252931 | methylene blue | 2.44 | 1.84 | 0 | 1.28 | 2.2206 | 319.85 | 23.09306 | 0.07219966
PW | Pine wood | 300 | 4 | Y | 1:6 | 52.01 | 2.57 | 42.64 | 2.78 | 0.04941357 | 0.8198423 | 0.8732936 | 3.25 | 7.662 | 4 | 15 | 100 | 15 | 0.05 | 6.252931 | methylene blue | 2.44 | 1.84 | 0 | 1.28 | 2.2206 | 319.85 | 24.91123 | 0.0778841
PW | Pine wood | 300 | 4 | Y | 1:6 | 52.01 | 2.57 | 42.64 | 2.78 | 0.04941357 | 0.8198423 | 0.8732936 | 3.25 | 7.662 | 5 | 15 | 100 | 15 | 0.05 | 6.252931 | methylene blue | 2.44 | 1.84 | 0 | 1.28 | 2.2206 | 319.85 | 25.83698 | 0.08077843
PW | Pine wood | 300 | 4 | Y | 1:6 | 52.01 | 2.57 | 42.64 | 2.78 | 0.04941357 | 0.8198423 | 0.8732936 | 3.25 | 7.662 | 6 | 15 | 100 | 15 | 0.05 | 6.252931 | methylene blue | 2.44 | 1.84 | 0 | 1.28 | 2.2206 | 319.85 | 27.29225 | 0.08532828
PW | Pine wood | 300 | 4 | Y | 1:6 | 52.01 | 2.57 | 42.64 | 2.78 | 0.04941357 | 0.8198423 | 0.8732936 | 3.25 | 7.662 | 7 | 15 | 100 | 15 | 0.05 | 6.252931 | methylene blue | 2.44 | 1.84 | 0 | 1.28 | 2.2206 | 319.85 | 28.32908 | 0.08856989
PW | Pine wood | 300 | 4 | Y | 1:6 | 52.01 | 2.57 | 42.64 | 2.78 | 0.04941357 | 0.8198423 | 0.8732936 | 3.25 | 7.662 | 8 | 15 | 100 | 15 | 0.05 | 6.252931 | methylene blue | 2.44 | 1.84 | 0 | 1.28 | 2.2206 | 319.85 | 29.67327 | 0.09277246
PW | Pine wood | 300 | 4 | Y | 1:6 | 52.01 | 2.57 | 42.64 | 2.78 | 0.04941357 | 0.8198423 | 0.8732936 | 3.25 | 7.662 | 9 | 15 | 100 | 15 | 0.05 | 6.252931 | methylene blue | 2.44 | 1.84 | 0 | 1.28 | 2.2206 | 319.85 | 29.98061 | 0.09373334
PW | Pine wood | 300 | 4 | Y | 1:6 | 52.01 | 2.57 | 42.64 | 2.78 | 0.04941357 | 0.8198423 | 0.8732936 | 3.25 | 7.662 | 10 | 15 | 100 | 15 | 0.05 | 6.252931 | methylene blue | 2.44 | 1.84 | 0 | 1.28 | 2.2206 | 319.85 | 29.92877 | 0.09357127
PPH | Potato peel | 200 | 25 | N | 1:1 | 85.53 |  | 14.02 |  | 0 | 0.1639191 | 0.1639191 |  | 611.84 | 7 | 30 | 9.65306 | 50 | 0.05 | 0.277122 | Congo red | 5.48 | 6.86 | 0.55 | 3.05 | 4.4268 | 696.665 | 31.8222 | 0.04567791
PPH | Potato peel | 200 | 25 | N | 1:1 | 85.53 |  | 14.02 |  | 0 | 0.1639191 | 0.1639191 |  | 611.84 | 7 | 30 | 20.05578 | 50 | 0.05 | 0.5757654 | Congo red | 5.48 | 6.86 | 0.55 | 3.05 | 4.4268 | 696.665 | 43.74721 | 0.06279519
PPH | Potato peel | 200 | 25 | N | 1:1 | 85.53 |  | 14.02 |  | 0 | 0.1639191 | 0.1639191 |  | 611.84 | 7 | 30 | 30.2256 | 50 | 0.05 | 0.8677227 | Congo red | 5.48 | 6.86 | 0.55 | 3.05 | 4.4268 | 696.665 | 67.06958 | 0.09627235
PPH | Potato peel | 200 | 25 | N | 1:1 | 85.53 |  | 14.02 |  | 0 | 0.1639191 | 0.1639191 |  | 611.84 | 7 | 30 | 39.87787 | 50 | 0.05 | 1.144822 | Congo red | 5.48 | 6.86 | 0.55 | 3.05 | 4.4268 | 696.665 | 84.37667 | 0.1211151
PPH | Potato peel | 200 | 25 | N | 1:1 | 85.53 |  | 14.02 |  | 0 | 0.1639191 | 0.1639191 |  | 611.84 | 7 | 30 | 49.9183 | 50 | 0.05 | 1.433065 | Congo red | 5.48 | 6.86 | 0.55 | 3.05 | 4.4268 | 696.665 | 98.62336 | 0.141565
PPH | Potato peel | 200 | 25 | N | 1:1 | 85.53 |  | 14.02 |  | 0 | 0.1639191 | 0.1639191 |  | 611.84 | 7 | 30 | 60.08812 | 50 | 0.05 | 1.725022 | Congo red | 5.48 | 6.86 | 0.55 | 3.05 | 4.4268 | 696.665 | 104.32204 | 0.1497449
PPH | Potato peel | 200 | 25 | N | 1:1 | 85.53 |  | 14.02 |  | 0 | 0.1639191 | 0.1639191 |  | 611.84 | 7 | 30 | 69.74039 | 50 | 0.05 | 2.002121 | Congo red | 5.48 | 6.86 | 0.55 | 3.05 | 4.4268 | 696.665 | 121.94573 | 0.1750421
PPH | Potato peel | 200 | 25 | N | 1:1 | 85.53 |  | 14.02 |  | 0 | 0.1639191 | 0.1639191 |  | 611.84 | 7 | 30 | 79.52205 | 50 | 0.05 | 2.282935 | Congo red | 5.48 | 6.86 | 0.55 | 3.05 | 4.4268 | 696.665 | 128.96354 | 0.1851156
PPH | Potato peel | 200 | 25 | N | 1:1 | 85.53 |  | 14.02 |  | 0 | 0.1639191 | 0.1639191 |  | 611.84 | 7 | 30 | 89.5366 | 50 | 0.05 | 2.570435 | Congo red | 5.48 | 6.86 | 0.55 | 3.05 | 4.4268 | 696.665 | 145.26809 | 0.2085193
PPH | Potato peel | 200 | 25 | N | 1:1 | 85.53 |  | 14.02 |  | 0 | 0.1639191 | 0.1639191 |  | 611.84 | 7 | 30 | 99.83581 | 50 | 0.05 | 2.866107 | Congo red | 5.48 | 6.86 | 0.55 | 3.05 | 4.4268 | 696.665 | 148.11743 | 0.2126093
PPH | Potato peel | 200 | 25 | N | 1:1 | 85.53 |  | 14.02 |  | 0 | 0.1639191 | 0.1639191 |  | 611.84 | 7 | 21.24012 | 70 | 50 | 0.05 | 2.009574 | Congo red | 5.48 | 6.86 | 0.55 | 3.05 | 4.4268 | 696.665 | 25.32354 | 0.03634967
PPH | Potato peel | 200 | 25 | N | 1:1 | 85.53 |  | 14.02 |  | 0 | 0.1639191 | 0.1639191 |  | 611.84 | 7 | 29.84736 | 70 | 50 | 0.05 | 2.009574 | Congo red | 5.48 | 6.86 | 0.55 | 3.05 | 4.4268 | 696.665 | 69.47496 | 0.09972506
PPH | Potato peel | 200 | 25 | N | 1:1 | 85.53 |  | 14.02 |  | 0 | 0.1639191 | 0.1639191 |  | 611.84 | 7 | 40.18541 | 70 | 50 | 0.05 | 2.009574 | Congo red | 5.48 | 6.86 | 0.55 | 3.05 | 4.4268 | 696.665 | 89.36527 | 0.1282758
PPH | Potato peel | 200 | 25 | N | 1:1 | 85.53 |  | 14.02 |  | 0 | 0.1639191 | 0.1639191 |  | 611.84 | 7 | 60.11305 | 70 | 50 | 0.05 | 2.009574 | Congo red | 5.48 | 6.86 | 0.55 | 3.05 | 4.4268 | 696.665 | 109.73067 | 0.1575085
PPH | Potato peel | 200 | 25 | N | 1:1 | 85.53 |  | 14.02 |  | 0 | 0.1639191 | 0.1639191 |  | 611.84 | 5 | 30 | 100 | 50 | 0.05 | 2.87082 | Congo red | 5.48 | 6.86 | 0.55 | 3.05 | 4.4268 | 696.665 | 65 | 0.09330166
PPH | Potato peel | 200 | 25 | N | 1:1 | 85.53 |  | 14.02 |  | 0 | 0.1639191 | 0.1639191 |  | 611.84 | 6 | 30 | 100 | 50 | 0.05 | 2.87082 | Congo red | 5.48 | 6.86 | 0.55 | 3.05 | 4.4268 | 696.665 | 82.58045 | 0.1185368
PPH | Potato peel | 200 | 25 | N | 1:1 | 85.53 |  | 14.02 |  | 0 | 0.1639191 | 0.1639191 |  | 611.84 | 7 | 30 | 100 | 50 | 0.05 | 2.87082 | Congo red | 5.48 | 6.86 | 0.55 | 3.05 | 4.4268 | 696.665 | 99.68359 | 0.1430868
PPH | Potato peel | 200 | 25 | N | 1:1 | 85.53 |  | 14.02 |  | 0 | 0.1639191 | 0.1639191 |  | 611.84 | 8 | 30 | 100 | 50 | 0.05 | 2.87082 | Congo red | 5.48 | 6.86 | 0.55 | 3.05 | 4.4268 | 696.665 | 79.72993 | 0.1144451
PPH | Potato peel | 200 | 25 | N | 1:1 | 85.53 |  | 14.02 |  | 0 | 0.1639191 | 0.1639191 |  | 611.84 | 9 | 30 | 100 | 50 | 0.05 | 2.87082 | Congo red | 5.48 | 6.86 | 0.55 | 3.05 | 4.4268 | 696.665 | 80.2578 | 0.1152029
PPH | Potato peel | 200 | 25 | N | 1:1 | 85.53 |  | 14.02 |  | 0 | 0.1639191 | 0.1639191 |  | 611.84 | 10 | 30 | 100 | 50 | 0.05 | 2.87082 | Congo red | 5.48 | 6.86 | 0.55 | 3.05 | 4.4268 | 696.665 | 70.14901 | 0.1006926
PPH | Potato peel | 200 | 25 | N | 1:1 | 85.53 |  | 14.02 |  | 0 | 0.1639191 | 0.1639191 |  | 611.84 | 11 | 30 | 100 | 50 | 0.05 | 2.87082 | Congo red | 5.48 | 6.86 | 0.55 | 3.05 | 4.4268 | 696.665 | 60.43612 | 0.08675062
PPH | Potato peel | 200 | 25 | N | 1:1 | 85.53 |  | 14.02 |  | 0 | 0.1639191 | 0.1639191 |  | 611.84 | 12 | 30 | 100 | 50 | 0.05 | 2.87082 | Congo red | 5.48 | 6.86 | 0.55 | 3.05 | 4.4268 | 696.665 | 56.16033 | 0.08061311
PPH | Potato peel | 200 | 25 | N | 1:1 | 85.53 |  | 14.02 |  | 0 | 0.1639191 | 0.1639191 |  | 611.84 | 7 | 30 | 100 | 50 | 0.01 | 14.3541 | Congo red | 5.48 | 6.86 | 0.55 | 3.05 | 4.4268 | 696.665 | 55.87252 | 0.08019998
PPH | Potato peel | 200 | 25 | N | 1:1 | 85.53 |  | 14.02 |  | 0 | 0.1639191 | 0.1639191 |  | 611.84 | 7 | 30 | 100 | 50 | 0.02 | 7.177051 | Congo red | 5.48 | 6.86 | 0.55 | 3.05 | 4.4268 | 696.665 | 66.29977 | 0.09516736
PPH | Potato peel | 200 | 25 | N | 1:1 | 85.53 |  | 14.02 |  | 0 | 0.1639191 | 0.1639191 |  | 611.84 | 7 | 30 | 100 | 50 | 0.03 | 4.7847 | Congo red | 5.48 | 6.86 | 0.55 | 3.05 | 4.4268 | 696.665 | 77.99318 | 0.1119522
PPH | Potato peel | 200 | 25 | N | 1:1 | 85.53 |  | 14.02 |  | 0 | 0.1639191 | 0.1639191 |  | 611.84 | 7 | 30 | 100 | 50 | 0.04 | 3.588525 | Congo red | 5.48 | 6.86 | 0.55 | 3.05 | 4.4268 | 696.665 | 83.2068 | 0.1194359
PPH | Potato peel | 200 | 25 | N | 1:1 | 85.53 |  | 14.02 |  | 0 | 0.1639191 | 0.1639191 |  | 611.84 | 7 | 30 | 100 | 50 | 0.05 | 2.87082 | Congo red | 5.48 | 6.86 | 0.55 | 3.05 | 4.4268 | 696.665 | 87.41494 | 0.1254763
HC | Corn straw | 220 | 2 | N | 1:5 | 64.93 | 5.15 | 27.21 | 1.57 | 0.07931619 | 0.4190667 | 0.4432466 |  | 10.59 | 7 | 35 | 24.89803 | 100 | 0.2 | 0.3892142 | methylene blue | 2.44 | 1.84 | 0 | 1.28 | 2.2206 | 319.85 | 12.02225 | 0.03758715
HC | Corn straw | 220 | 2 | N | 1:5 | 64.93 | 5.15 | 27.21 | 1.57 | 0.07931619 | 0.4190667 | 0.4432466 |  | 10.59 | 7 | 35 | 49.96203 | 100 | 0.2 | 0.7810228 | methylene blue | 2.44 | 1.84 | 0 | 1.28 | 2.2206 | 319.85 | 23.03259 | 0.0720106
HC | Corn straw | 220 | 2 | N | 1:5 | 64.93 | 5.15 | 27.21 | 1.57 | 0.07931619 | 0.4190667 | 0.4432466 |  | 10.59 | 7 | 35 | 75.36658 | 100 | 0.2 | 1.178155 | methylene blue | 2.44 | 1.84 | 0 | 1.28 | 2.2206 | 319.85 | 29.23403 | 0.09139919
HC | Corn straw | 220 | 2 | N | 1:5 | 64.93 | 5.15 | 27.21 | 1.57 | 0.07931619 | 0.4190667 | 0.4432466 |  | 10.59 | 7 | 35 | 100.77112 | 100 | 0.2 | 1.575287 | methylene blue | 2.44 | 1.84 | 0 | 1.28 | 2.2206 | 319.85 | 34.52568 | 0.1079433
HC | Corn straw | 220 | 2 | N | 1:5 | 64.93 | 5.15 | 27.21 | 1.57 | 0.07931619 | 0.4190667 | 0.4432466 |  | 10.59 | 7 | 35 | 151.23967 | 100 | 0.2 | 2.364228 | methylene blue | 2.44 | 1.84 | 0 | 1.28 | 2.2206 | 319.85 | 36.06676 | 0.1127615
HC | Corn straw | 220 | 2 | N | 1:5 | 64.93 | 5.15 | 27.21 | 1.57 | 0.07931619 | 0.4190667 | 0.4432466 |  | 10.59 | 7 | 35 | 201.70821 | 100 | 0.2 | 3.153169 | methylene blue | 2.44 | 1.84 | 0 | 1.28 | 2.2206 | 319.85 | 36.06676 | 0.1127615
HC | Corn straw | 220 | 2 | N | 1:5 | 64.93 | 5.15 | 27.21 | 1.57 | 0.07931619 | 0.4190667 | 0.4432466 |  | 10.59 | 7 | 35 | 300.60204 | 100 | 0.2 | 4.69911 | methylene blue | 2.44 | 1.84 | 0 | 1.28 | 2.2206 | 319.85 | 36.62377 | 0.114503
HC | Corn straw | 220 | 2 | N | 1:5 | 64.93 | 5.15 | 27.21 | 1.57 | 0.07931619 | 0.4190667 | 0.4432466 |  | 10.59 | 7 | 35 | 26.13262 | 100 | 0.2 | 0.1875551 | congo red | 5.48 | 6.86 | 0.55 | 3.05 | 4.4268 | 696.665 | 8.32209 | 0.01194561
HC | Corn straw | 220 | 2 | N | 1:5 | 64.93 | 5.15 | 27.21 | 1.57 | 0.07931619 | 0.4190667 | 0.4432466 |  | 10.59 | 7 | 35 | 50.15189 | 100 | 0.2 | 0.3599427 | congo red | 5.48 | 6.86 | 0.55 | 3.05 | 4.4268 | 696.665 | 16.30236 | 0.02340057
HC | Corn straw | 220 | 2 | N | 1:5 | 64.93 | 5.15 | 27.21 | 1.57 | 0.07931619 | 0.4190667 | 0.4432466 |  | 10.59 | 7 | 35 | 74.79056 | 100 | 0.2 | 0.5367756 | congo red | 5.48 | 6.86 | 0.55 | 3.05 | 4.4268 | 696.665 | 19.87199 | 0.02852446
HC | Corn straw | 220 | 2 | N | 1:5 | 64.93 | 5.15 | 27.21 | 1.57 | 0.07931619 | 0.4190667 | 0.4432466 |  | 10.59 | 7 | 35 | 100.11747 | 100 | 0.2 | 0.7185482 | congo red | 5.48 | 6.86 | 0.55 | 3.05 | 4.4268 | 696.665 | 22.71274 | 0.0326021
HC | Corn straw | 220 | 2 | N | 1:5 | 64.93 | 5.15 | 27.21 | 1.57 | 0.07931619 | 0.4190667 | 0.4432466 |  | 10.59 | 7 | 35 | 150.15189 | 100 | 0.2 | 1.077648 | congo red | 5.48 | 6.86 | 0.55 | 3.05 | 4.4268 | 696.665 | 25.74038 | 0.036948
HC | Corn straw | 220 | 2 | N | 1:5 | 64.93 | 5.15 | 27.21 | 1.57 | 0.07931619 | 0.4190667 | 0.4432466 |  | 10.59 | 7 | 35 | 200.80571 | 100 | 0.2 | 1.441193 | congo red | 5.48 | 6.86 | 0.55 | 3.05 | 4.4268 | 696.665 | 26.3945 | 0.03788693
HC | Corn straw | 220 | 2 | N | 1:5 | 64.93 | 5.15 | 27.21 | 1.57 | 0.07931619 | 0.4190667 | 0.4432466 |  | 10.59 | 7 | 35 | 299.49807 | 100 | 0.2 | 2.149513 | congo red | 5.48 | 6.86 | 0.55 | 3.05 | 4.4268 | 696.665 | 26.48795 | 0.03802107
HC | Corn straw | 220 | 2 | N | 1:5 | 64.93 | 5.15 | 27.21 | 1.57 | 0.07931619 | 0.4190667 | 0.4432466 |  | 10.59 | 3 | 35 | 100 | 100 | 0.2 | 1.563233 | methylene blue | 2.44 | 1.84 | 0 | 1.28 | 2.2206 | 319.85 | 3.41815 | 0.01068673
HC | Corn straw | 220 | 2 | N | 1:5 | 64.93 | 5.15 | 27.21 | 1.57 | 0.07931619 | 0.4190667 | 0.4432466 |  | 10.59 | 5 | 35 | 100 | 100 | 0.2 | 1.563233 | methylene blue | 2.44 | 1.84 | 0 | 1.28 | 2.2206 | 319.85 | 23.34305 | 0.07298124
HC | Corn straw | 220 | 2 | N | 1:5 | 64.93 | 5.15 | 27.21 | 1.57 | 0.07931619 | 0.4190667 | 0.4432466 |  | 10.59 | 7 | 35 | 100 | 100 | 0.2 | 1.563233 | methylene blue | 2.44 | 1.84 | 0 | 1.28 | 2.2206 | 319.85 | 34.23489 | 0.1070342
HC | Corn straw | 220 | 2 | N | 1:5 | 64.93 | 5.15 | 27.21 | 1.57 | 0.07931619 | 0.4190667 | 0.4432466 |  | 10.59 | 9 | 35 | 100 | 100 | 0.2 | 1.563233 | methylene blue | 2.44 | 1.84 | 0 | 1.28 | 2.2206 | 319.85 | 37.75681 | 0.1180454
HC | Corn straw | 220 | 2 | N | 1:5 | 64.93 | 5.15 | 27.21 | 1.57 | 0.07931619 | 0.4190667 | 0.4432466 |  | 10.59 | 11 | 35 | 100 | 100 | 0.2 | 1.563233 | methylene blue | 2.44 | 1.84 | 0 | 1.28 | 2.2206 | 319.85 | 47.03444 | 0.1470516
HC | Corn straw | 220 | 2 | N | 1:5 | 64.93 | 5.15 | 27.21 | 1.57 | 0.07931619 | 0.4190667 | 0.4432466 |  | 10.59 | 3 | 35 | 100 | 100 | 0.2 | 0.7177051 | congo red | 5.48 | 6.86 | 0.55 | 3.05 | 4.4268 | 696.665 | 37.31189 | 0.05355786
HC | Corn straw | 220 | 2 | N | 1:5 | 64.93 | 5.15 | 27.21 | 1.57 | 0.07931619 | 0.4190667 | 0.4432466 |  | 10.59 | 5 | 35 | 100 | 100 | 0.2 | 0.7177051 | congo red | 5.48 | 6.86 | 0.55 | 3.05 | 4.4268 | 696.665 | 33.1844 | 0.04763322
HC | Corn straw | 220 | 2 | N | 1:5 | 64.93 | 5.15 | 27.21 | 1.57 | 0.07931619 | 0.4190667 | 0.4432466 |  | 10.59 | 7 | 35 | 100 | 100 | 0.2 | 0.7177051 | congo red | 5.48 | 6.86 | 0.55 | 3.05 | 4.4268 | 696.665 | 22.56194 | 0.03238564
HC | Corn straw | 220 | 2 | N | 1:5 | 64.93 | 5.15 | 27.21 | 1.57 | 0.07931619 | 0.4190667 | 0.4432466 |  | 10.59 | 9 | 35 | 100 | 100 | 0.2 | 0.7177051 | congo red | 5.48 | 6.86 | 0.55 | 3.05 | 4.4268 | 696.665 | 13.15436 | 0.0188819
HC | Corn straw | 220 | 2 | N | 1:5 | 64.93 | 5.15 | 27.21 | 1.57 | 0.07931619 | 0.4190667 | 0.4432466 |  | 10.59 | 11 | 35 | 100 | 100 | 0.2 | 0.7177051 | congo red | 5.48 | 6.86 | 0.55 | 3.05 | 4.4268 | 696.665 | 8.34154 | 0.01197353
UHC | Corn straw | 220 | 2 | Y | 1:5 | 60.18 | 5.68 | 26.38 | 5.7 | 0.09438352 | 0.4383516 | 0.5330675 |  | 5.01 | 7 | 35 | 24.62158 | 100 | 0.2 | 0.3848926 | methylene blue | 2.44 | 1.84 | 0 | 1.28 | 2.2206 | 319.85 | 6.59655 | 0.02062389
UHC | Corn straw | 220 | 2 | Y | 1:5 | 60.18 | 5.68 | 26.38 | 5.7 | 0.09438352 | 0.4383516 | 0.5330675 |  | 5.01 | 7 | 35 | 49.37411 | 100 | 0.2 | 0.7718323 | methylene blue | 2.44 | 1.84 | 0 | 1.28 | 2.2206 | 319.85 | 8.37943 | 0.026198
UHC | Corn straw | 220 | 2 | Y | 1:5 | 60.18 | 5.68 | 26.38 | 5.7 | 0.09438352 | 0.4383516 | 0.5330675 |  | 5.01 | 7 | 35 | 76.0511 | 100 | 0.2 | 1.188856 | methylene blue | 2.44 | 1.84 | 0 | 1.28 | 2.2206 | 319.85 | 10.70808 | 0.03347844
UHC | Corn straw | 220 | 2 | Y | 1:5 | 60.18 | 5.68 | 26.38 | 5.7 | 0.09438352 | 0.4383516 | 0.5330675 |  | 5.01 | 7 | 35 | 100.47183 | 100 | 0.2 | 1.570609 | methylene blue | 2.44 | 1.84 | 0 | 1.28 | 2.2206 | 319.85 | 11.96337 | 0.03740306
UHC | Corn straw | 220 | 2 | Y | 1:5 | 60.18 | 5.68 | 26.38 | 5.7 | 0.09438352 | 0.4383516 | 0.5330675 |  | 5.01 | 7 | 35 | 150.04326 | 100 | 0.2 | 2.345525 | methylene blue | 2.44 | 1.84 | 0 | 1.28 | 2.2206 | 319.85 | 11.78145 | 0.0368343
UHC | Corn straw | 220 | 2 | Y | 1:5 | 60.18 | 5.68 | 26.38 | 5.7 | 0.09438352 | 0.4383516 | 0.5330675 |  | 5.01 | 7 | 35 | 200.54374 | 100 | 0.2 | 3.134965 | methylene blue | 2.44 | 1.84 | 0 | 1.28 | 2.2206 | 319.85 | 11.87241 | 0.03711868
UHC | Corn straw | 220 | 2 | Y | 1:5 | 60.18 | 5.68 | 26.38 | 5.7 | 0.09438352 | 0.4383516 | 0.5330675 |  | 5.01 | 7 | 35 | 300.54928 | 100 | 0.2 | 4.698285 | methylene blue | 2.44 | 1.84 | 0 | 1.28 | 2.2206 | 319.85 | 11.69048 | 0.03654988
UHC | Corn straw | 220 | 2 | Y | 1:5 | 60.18 | 5.68 | 26.38 | 5.7 | 0.09438352 | 0.4383516 | 0.5330675 |  | 5.01 | 7 | 35 | 25.27324 | 100 | 0.2 | 0.1813873 | congo red | 5.48 | 6.86 | 0.55 | 3.05 | 4.4268 | 696.665 | 11.41788 | 0.01638934
UHC | Corn straw | 220 | 2 | Y | 1:5 | 60.18 | 5.68 | 26.38 | 5.7 | 0.09438352 | 0.4383516 | 0.5330675 |  | 5.01 | 7 | 35 | 51.20031 | 100 | 0.2 | 0.3674672 | congo red | 5.48 | 6.86 | 0.55 | 3.05 | 4.4268 | 696.665 | 21.7838 | 0.03126869
UHC | Corn straw | 220 | 2 | Y | 1:5 | 60.18 | 5.68 | 26.38 | 5.7 | 0.09438352 | 0.4383516 | 0.5330675 |  | 5.01 | 7 | 35 | 75.49879 | 100 | 0.2 | 0.5418586 | congo red | 5.48 | 6.86 | 0.55 | 3.05 | 4.4268 | 696.665 | 29.11449 | 0.04179123
UHC | Corn straw | 220 | 2 | Y | 1:5 | 60.18 | 5.68 | 26.38 | 5.7 | 0.09438352 | 0.4383516 | 0.5330675 |  | 5.01 | 7 | 35 | 100.12298 | 100 | 0.2 | 0.7185877 | congo red | 5.48 | 6.86 | 0.55 | 3.05 | 4.4268 | 696.665 | 31.27997 | 0.04489959
UHC | Corn straw | 220 | 2 | Y | 1:5 | 60.18 | 5.68 | 26.38 | 5.7 | 0.09438352 | 0.4383516 | 0.5330675 |  | 5.01 | 7 | 35 | 150.67424 | 100 | 0.2 | 1.081397 | congo red | 5.48 | 6.86 | 0.55 | 3.05 | 4.4268 | 696.665 | 45.92361 | 0.06591922
UHC | Corn straw | 220 | 2 | Y | 1:5 | 60.18 | 5.68 | 26.38 | 5.7 | 0.09438352 | 0.4383516 | 0.5330675 |  | 5.01 | 7 | 35 | 199.59692 | 100 | 0.2 | 1.432517 | congo red | 5.48 | 6.86 | 0.55 | 3.05 | 4.4268 | 696.665 | 47.57434 | 0.06828869
UHC | Corn straw | 220 | 2 | Y | 1:5 | 60.18 | 5.68 | 26.38 | 5.7 | 0.09438352 | 0.4383516 | 0.5330675 |  | 5.01 | 7 | 35 | 299.98286 | 100 | 0.2 | 2.152992 | congo red | 5.48 | 6.86 | 0.55 | 3.05 | 4.4268 | 696.665 | 48.10684 | 0.06905305
UHC | Corn straw | 220 | 2 | Y | 1:5 | 60.18 | 5.68 | 26.38 | 5.7 | 0.09438352 | 0.4383516 | 0.5330675 |  | 5.01 | 3 | 35 | 100 | 100 | 0.2 | 1.563233 | methylene blue | 2.44 | 1.84 | 0 | 1.28 | 2.2206 | 319.85 | 1.71303 | 0.005355729
UHC | Corn straw | 220 | 2 | Y | 1:5 | 60.18 | 5.68 | 26.38 | 5.7 | 0.09438352 | 0.4383516 | 0.5330675 |  | 5.01 | 5 | 35 | 100 | 100 | 0.2 | 1.563233 | methylene blue | 2.44 | 1.84 | 0 | 1.28 | 2.2206 | 319.85 | 4.78779 | 0.01496886
UHC | Corn straw | 220 | 2 | Y | 1:5 | 60.18 | 5.68 | 26.38 | 5.7 | 0.09438352 | 0.4383516 | 0.5330675 |  | 5.01 | 7 | 35 | 100 | 100 | 0.2 | 1.563233 | methylene blue | 2.44 | 1.84 | 0 | 1.28 | 2.2206 | 319.85 | 12.11386 | 0.03787357
UHC | Corn straw | 220 | 2 | Y | 1:5 | 60.18 | 5.68 | 26.38 | 5.7 | 0.09438352 | 0.4383516 | 0.5330675 |  | 5.01 | 9 | 35 | 100 | 100 | 0.2 | 1.563233 | methylene blue | 2.44 | 1.84 | 0 | 1.28 | 2.2206 | 319.85 | 17.65156 | 0.05518699
UHC | Corn straw | 220 | 2 | Y | 1:5 | 60.18 | 5.68 | 26.38 | 5.7 | 0.09438352 | 0.4383516 | 0.5330675 |  | 5.01 | 11 | 35 | 100 | 100 | 0.2 | 1.563233 | methylene blue | 2.44 | 1.84 | 0 | 1.28 | 2.2206 | 319.85 | 47.99125 | 0.150043
UHC | Corn straw | 220 | 2 | Y | 1:5 | 60.18 | 5.68 | 26.38 | 5.7 | 0.09438352 | 0.4383516 | 0.5330675 |  | 5.01 | 3 | 35 | 100 | 100 | 0.2 | 0.7177051 | congo red | 5.48 | 6.86 | 0.55 | 3.05 | 4.4268 | 696.665 | 37.93173 | 0.05444759
UHC | Corn straw | 220 | 2 | Y | 1:5 | 60.18 | 5.68 | 26.38 | 5.7 | 0.09438352 | 0.4383516 | 0.5330675 |  | 5.01 | 5 | 35 | 100 | 100 | 0.2 | 0.7177051 | congo red | 5.48 | 6.86 | 0.55 | 3.05 | 4.4268 | 696.665 | 34.14815 | 0.0490166
UHC | Corn straw | 220 | 2 | Y | 1:5 | 60.18 | 5.68 | 26.38 | 5.7 | 0.09438352 | 0.4383516 | 0.5330675 |  | 5.01 | 7 | 35 | 100 | 100 | 0.2 | 0.7177051 | congo red | 5.48 | 6.86 | 0.55 | 3.05 | 4.4268 | 696.665 | 31.47078 | 0.04517348
UHC | Corn straw | 220 | 2 | Y | 1:5 | 60.18 | 5.68 | 26.38 | 5.7 | 0.09438352 | 0.4383516 | 0.5330675 |  | 5.01 | 9 | 35 | 100 | 100 | 0.2 | 0.7177051 | congo red | 5.48 | 6.86 | 0.55 | 3.05 | 4.4268 | 696.665 | 17.93967 | 0.02575078
UHC | Corn straw | 220 | 2 | Y | 1:5 | 60.18 | 5.68 | 26.38 | 5.7 | 0.09438352 | 0.4383516 | 0.5330675 |  | 5.01 | 11 | 35 | 100 | 100 | 0.2 | 0.7177051 | congo red | 5.48 | 6.86 | 0.55 | 3.05 | 4.4268 | 696.665 | 12.42461 | 0.01783441
MHC | Corn straw | 220 | 2 | Y | 1:5 | 62.26 | 5.51 | 24.32 | 4.97 | 0.08849984 | 0.39062 | 0.4704465 |  | 9.66 | 7 | 35 | 26.62954 | 100 | 0.2 | 0.4162817 | methylene blue | 2.44 | 1.84 | 0 | 1.28 | 2.2206 | 319.85 | 10.77179 | 0.03367763
MHC | Corn straw | 220 | 2 | Y | 1:5 | 62.26 | 5.51 | 24.32 | 4.97 | 0.08849984 | 0.39062 | 0.4704465 |  | 9.66 | 7 | 35 | 50.52637 | 100 | 0.2 | 0.7898448 | methylene blue | 2.44 | 1.84 | 0 | 1.28 | 2.2206 | 319.85 | 15.75883 | 0.04926944
MHC | Corn straw | 220 | 2 | Y | 1:5 | 62.26 | 5.51 | 24.32 | 4.97 | 0.08849984 | 0.39062 | 0.4704465 |  | 9.66 | 7 | 35 | 75.77712 | 100 | 0.2 | 1.184573 | methylene blue | 2.44 | 1.84 | 0 | 1.28 | 2.2206 | 319.85 | 18.12305 | 0.05666109
MHC | Corn straw | 220 | 2 | Y | 1:5 | 62.26 | 5.51 | 24.32 | 4.97 | 0.08849984 | 0.39062 | 0.4704465 |  | 9.66 | 7 | 35 | 101.36636 | 100 | 0.2 | 1.584592 | methylene blue | 2.44 | 1.84 | 0 | 1.28 | 2.2206 | 319.85 | 19.21281 | 0.06006819
MHC | Corn straw | 220 | 2 | Y | 1:5 | 62.26 | 5.51 | 24.32 | 4.97 | 0.08849984 | 0.39062 | 0.4704465 |  | 9.66 | 7 | 35 | 151.1909 | 100 | 0.2 | 2.363466 | methylene blue | 2.44 | 1.84 | 0 | 1.28 | 2.2206 | 319.85 | 19.37904 | 0.0605879
MHC | Corn straw | 220 | 2 | Y | 1:5 | 62.26 | 5.51 | 24.32 | 4.97 | 0.08849984 | 0.39062 | 0.4704465 |  | 9.66 | 7 | 35 | 199.66152 | 100 | 0.2 | 3.121174 | methylene blue | 2.44 | 1.84 | 0 | 1.28 | 2.2206 | 319.85 | 18.93575 | 0.05920197
MHC | Corn straw | 220 | 2 | Y | 1:5 | 62.26 | 5.51 | 24.32 | 4.97 | 0.08849984 | 0.39062 | 0.4704465 |  | 9.66 | 7 | 35 | 299.64909 | 100 | 0.2 | 4.684213 | methylene blue | 2.44 | 1.84 | 0 | 1.28 | 2.2206 | 319.85 | 19.0281 | 0.0594907
MHC | Corn straw | 220 | 2 | Y | 1:5 | 62.26 | 5.51 | 24.32 | 4.97 | 0.08849984 | 0.39062 | 0.4704465 |  | 9.66 | 7 | 35 | 25.62733 | 100 | 0.2 | 0.1839286 | congo red | 5.48 | 6.86 | 0.55 | 3.05 | 4.4268 | 696.665 | 11.64478 | 0.01671504
MHC | Corn straw | 220 | 2 | Y | 1:5 | 62.26 | 5.51 | 24.32 | 4.97 | 0.08849984 | 0.39062 | 0.4704465 |  | 9.66 | 7 | 35 | 50.89236 | 100 | 0.2 | 0.365257 | congo red | 5.48 | 6.86 | 0.55 | 3.05 | 4.4268 | 696.665 | 22.12523 | 0.03175878
MHC | Corn straw | 220 | 2 | Y | 1:5 | 62.26 | 5.51 | 24.32 | 4.97 | 0.08849984 | 0.39062 | 0.4704465 |  | 9.66 | 7 | 35 | 74.50967 | 100 | 0.2 | 0.5347597 | congo red | 5.48 | 6.86 | 0.55 | 3.05 | 4.4268 | 696.665 | 30.7362 | 0.04411905
MHC | Corn straw | 220 | 2 | Y | 1:5 | 62.26 | 5.51 | 24.32 | 4.97 | 0.08849984 | 0.39062 | 0.4704465 |  | 9.66 | 7 | 35 | 100.80453 | 100 | 0.2 | 0.7234792 | congo red | 5.48 | 6.86 | 0.55 | 3.05 | 4.4268 | 696.665 | 34.9095 | 0.05010945
MHC | Corn straw | 220 | 2 | Y | 1:5 | 62.26 | 5.51 | 24.32 | 4.97 | 0.08849984 | 0.39062 | 0.4704465 |  | 9.66 | 7 | 35 | 150.99131 | 100 | 0.2 | 1.083672 | congo red | 5.48 | 6.86 | 0.55 | 3.05 | 4.4268 | 696.665 | 50.11087 | 0.07192965
MHC | Corn straw | 220 | 2 | Y | 1:5 | 62.26 | 5.51 | 24.32 | 4.97 | 0.08849984 | 0.39062 | 0.4704465 |  | 9.66 | 7 | 35 | 200.14827 | 100 | 0.2 | 1.436474 | congo red | 5.48 | 6.86 | 0.55 | 3.05 | 4.4268 | 696.665 | 51.60268 | 0.07407101
MHC | Corn straw | 220 | 2 | Y | 1:5 | 62.26 | 5.51 | 24.32 | 4.97 | 0.08849984 | 0.39062 | 0.4704465 |  | 9.66 | 7 | 35 | 301.55166 | 100 | 0.2 | 2.164252 | congo red | 5.48 | 6.86 | 0.55 | 3.05 | 4.4268 | 696.665 | 52.33915 | 0.07512815
MHC | Corn straw | 220 | 2 | Y | 1:5 | 62.26 | 5.51 | 24.32 | 4.97 | 0.08849984 | 0.39062 | 0.4704465 |  | 9.66 | 3 | 35 | 100 | 100 | 0.2 | 1.563233 | methylene blue | 2.44 | 1.84 | 0 | 1.28 | 2.2206 | 319.85 | 3.21401 | 0.01004849
MHC | Corn straw | 220 | 2 | Y | 1:5 | 62.26 | 5.51 | 24.32 | 4.97 | 0.08849984 | 0.39062 | 0.4704465 |  | 9.66 | 5 | 35 | 100 | 100 | 0.2 | 1.563233 | methylene blue | 2.44 | 1.84 | 0 | 1.28 | 2.2206 | 319.85 | 13.54028 | 0.04233322
MHC | Corn straw | 220 | 2 | Y | 1:5 | 62.26 | 5.51 | 24.32 | 4.97 | 0.08849984 | 0.39062 | 0.4704465 |  | 9.66 | 7 | 35 | 100 | 100 | 0.2 | 1.563233 | methylene blue | 2.44 | 1.84 | 0 | 1.28 | 2.2206 | 319.85 | 18.94338 | 0.05922582
MHC | Corn straw | 220 | 2 | Y | 1:5 | 62.26 | 5.51 | 24.32 | 4.97 | 0.08849984 | 0.39062 | 0.4704465 |  | 9.66 | 9 | 35 | 100 | 100 | 0.2 | 1.563233 | methylene blue | 2.44 | 1.84 | 0 | 1.28 | 2.2206 | 319.85 | 25.47664 | 0.07965184
MHC | Corn straw | 220 | 2 | Y | 1:5 | 62.26 | 5.51 | 24.32 | 4.97 | 0.08849984 | 0.39062 | 0.4704465 |  | 9.66 | 11 | 35 | 100 | 100 | 0.2 | 1.563233 | methylene blue | 2.44 | 1.84 | 0 | 1.28 | 2.2206 | 319.85 | 47.13548 | 0.1473675
MHC | Corn straw | 220 | 2 | Y | 1:5 | 62.26 | 5.51 | 24.32 | 4.97 | 0.08849984 | 0.39062 | 0.4704465 |  | 9.66 | 3 | 35 | 100 | 100 | 0.2 | 0.7177051 | congo red | 5.48 | 6.86 | 0.55 | 3.05 | 4.4268 | 696.665 | 39.86927 | 0.05722875
MHC | Corn straw | 220 | 2 | Y | 1:5 | 62.26 | 5.51 | 24.32 | 4.97 | 0.08849984 | 0.39062 | 0.4704465 |  | 9.66 | 5 | 35 | 100 | 100 | 0.2 | 0.7177051 | congo red | 5.48 | 6.86 | 0.55 | 3.05 | 4.4268 | 696.665 | 37.45158 | 0.05375838
MHC | Corn straw | 220 | 2 | Y | 1:5 | 62.26 | 5.51 | 24.32 | 4.97 | 0.08849984 | 0.39062 | 0.4704465 |  | 9.66 | 7 | 35 | 100 | 100 | 0.2 | 0.7177051 | congo red | 5.48 | 6.86 | 0.55 | 3.05 | 4.4268 | 696.665 | 34.6489 | 0.04973538
MHC | Corn straw | 220 | 2 | Y | 1:5 | 62.26 | 5.51 | 24.32 | 4.97 | 0.08849984 | 0.39062 | 0.4704465 |  | 9.66 | 9 | 35 | 100 | 100 | 0.2 | 0.7177051 | congo red | 5.48 | 6.86 | 0.55 | 3.05 | 4.4268 | 696.665 | 22.32945 | 0.03205192
MHC | Corn straw | 220 | 2 | Y | 1:5 | 62.26 | 5.51 | 24.32 | 4.97 | 0.08849984 | 0.39062 | 0.4704465 |  | 9.66 | 11 | 35 | 100 | 100 | 0.2 | 0.7177051 | congo red | 5.48 | 6.86 | 0.55 | 3.05 | 4.4268 | 696.665 | 12.2891 | 0.0176399
AHC | Corn straw | 220 | 2 | Y | 1:6 | 67.85 | 4.77 | 23.33 | 4.77 | 0.07030214 | 0.3438467 | 0.4141489 |  | 33.83 | 7 | 35 | 26.41868 | 100 | 0.2 | 0.4129855 | methylene blue | 2.44 | 1.84 | 0 | 1.28 | 2.2206 | 319.85 | 11.98391 | 0.03746728
AHC | Corn straw | 220 | 2 | Y | 1:6 | 67.85 | 4.77 | 23.33 | 4.77 | 0.07030214 | 0.3438467 | 0.4141489 |  | 33.83 | 7 | 35 | 50.0653 | 100 | 0.2 | 0.7826372 | methylene blue | 2.44 | 1.84 | 0 | 1.28 | 2.2206 | 319.85 | 21.92187 | 0.06853797
AHC | Corn straw | 220 | 2 | Y | 1:6 | 67.85 | 4.77 | 23.33 | 4.77 | 0.07030214 | 0.3438467 | 0.4141489 |  | 33.83 | 7 | 35 | 76.35439 | 100 | 0.2 | 1.193597 | methylene blue | 2.44 | 1.84 | 0 | 1.28 | 2.2206 | 319.85 | 32.86292 | 0.1027448
AHC | Corn straw | 220 | 2 | Y | 1:6 | 67.85 | 4.77 | 23.33 | 4.77 | 0.07030214 | 0.3438467 | 0.4141489 |  | 33.83 | 7 | 35 | 101.96592 | 100 | 0.2 | 1.593965 | methylene blue | 2.44 | 1.84 | 0 | 1.28 | 2.2206 | 319.85 | 41.98355 | 0.1312601
AHC | Corn straw | 220 | 2 | Y | 1:6 | 67.85 | 4.77 | 23.33 | 4.77 | 0.07030214 | 0.3438467 | 0.4141489 |  | 33.83 | 7 | 35 | 151.49509 | 100 | 0.2 | 2.368221 | methylene blue | 2.44 | 1.84 | 0 | 1.28 | 2.2206 | 319.85 | 51.73575 | 0.16175
AHC | Corn straw | 220 | 2 | Y | 1:6 | 67.85 | 4.77 | 23.33 | 4.77 | 0.07030214 | 0.3438467 | 0.4141489 |  | 33.83 | 7 | 35 | 201.4308 | 100 | 0.2 | 3.148832 | methylene blue | 2.44 | 1.84 | 0 | 1.28 | 2.2206 | 319.85 | 57.38274 | 0.1794052
AHC | Corn straw | 220 | 2 | Y | 1:6 | 67.85 | 4.77 | 23.33 | 4.77 | 0.07030214 | 0.3438467 | 0.4141489 |  | 33.83 | 7 | 35 | 301.23445 | 100 | 0.2 | 4.708996 | methylene blue | 2.44 | 1.84 | 0 | 1.28 | 2.2206 | 319.85 | 57.84714 | 0.1808571
AHC | Corn straw | 220 | 2 | Y | 1:6 | 67.85 | 4.77 | 23.33 | 4.77 | 0.07030214 | 0.3438467 | 0.4141489 |  | 33.83 | 7 | 35 | 26.21515 | 100 | 0.2 | 0.1881475 | congo red | 5.48 | 6.86 | 0.55 | 3.05 | 4.4268 | 696.665 | 12.33229 | 0.01770189
AHC | Corn straw | 220 | 2 | Y | 1:6 | 67.85 | 4.77 | 23.33 | 4.77 | 0.07030214 | 0.3438467 | 0.4141489 |  | 33.83 | 7 | 35 | 50.85925 | 100 | 0.2 | 0.3650194 | congo red | 5.48 | 6.86 | 0.55 | 3.05 | 4.4268 | 696.665 | 25.08852 | 0.03601232
AHC | Corn straw | 220 | 2 | Y | 1:6 | 67.85 | 4.77 | 23.33 | 4.77 | 0.07030214 | 0.3438467 | 0.4141489 |  | 33.83 | 7 | 35 | 75.43471 | 100 | 0.2 | 0.5413987 | congo red | 5.48 | 6.86 | 0.55 | 3.05 | 4.4268 | 696.665 | 36.66639 | 0.05263131
AHC | Corn straw | 220 | 2 | Y | 1:6 | 67.85 | 4.77 | 23.33 | 4.77 | 0.07030214 | 0.3438467 | 0.4141489 |  | 33.83 | 7 | 35 | 101.03986 | 100 | 0.2 | 0.7251682 | congo red | 5.48 | 6.86 | 0.55 | 3.05 | 4.4268 | 696.665 | 38.94829 | 0.05590677
AHC | Corn straw | 220 | 2 | Y | 1:6 | 67.85 | 4.77 | 23.33 | 4.77 | 0.07030214 | 0.3438467 | 0.4141489 |  | 33.83 | 7 | 35 | 150.60265 | 100 | 0.2 | 1.080883 | congo red | 5.48 | 6.86 | 0.55 | 3.05 | 4.4268 | 696.665 | 56.86687 | 0.08162728
AHC | Corn straw | 220 | 2 | Y | 1:6 | 67.85 | 4.77 | 23.33 | 4.77 | 0.07030214 | 0.3438467 | 0.4141489 |  | 33.83 | 7 | 35 | 199.47897 | 100 | 0.2 | 1.431671 | congo red | 5.48 | 6.86 | 0.55 | 3.05 | 4.4268 | 696.665 | 61.72995 | 0.0886078
AHC | Corn straw | 220 | 2 | Y | 1:6 | 67.85 | 4.77 | 23.33 | 4.77 | 0.07030214 | 0.3438467 | 0.4141489 |  | 33.83 | 7 | 35 | 300.25207 | 100 | 0.2 | 2.154924 | congo red | 5.48 | 6.86 | 0.55 | 3.05 | 4.4268 | 696.665 | 62.08533 | 0.08911791
AHC | Corn straw | 220 | 2 | Y | 1:6 | 67.85 | 4.77 | 23.33 | 4.77 | 0.07030214 | 0.3438467 | 0.4141489 |  | 33.83 | 7 | 35 | 100 | 100 | 0.2 | 1.563233 | methylene blue | 2.44 | 1.84 | 0 | 1.28 | 2.2206 | 319.85 | 11.40665 | 0.0356625
AHC | Corn straw | 220 | 2 | Y | 1:6 | 67.85 | 4.77 | 23.33 | 4.77 | 0.07030214 | 0.3438467 | 0.4141489 |  | 33.83 | 7 | 35 | 100 | 100 | 0.2 | 1.563233 | methylene blue | 2.44 | 1.84 | 0 | 1.28 | 2.2206 | 319.85 | 22.95562 | 0.07176995
AHC | Corn straw | 220 | 2 | Y | 1:6 | 67.85 | 4.77 | 23.33 | 4.77 | 0.07030214 | 0.3438467 | 0.4141489 |  | 33.83 | 7 | 35 | 100 | 100 | 0.2 | 1.563233 | methylene blue | 2.44 | 1.84 | 0 | 1.28 | 2.2206 | 319.85 | 41.56667 | 0.1299568
AHC | Corn straw | 220 | 2 | Y | 1:6 | 67.85 | 4.77 | 23.33 | 4.77 | 0.07030214 | 0.3438467 | 0.4141489 |  | 33.83 | 7 | 35 | 100 | 100 | 0.2 | 1.563233 | methylene blue | 2.44 | 1.84 | 0 | 1.28 | 2.2206 | 319.85 | 46.92249 | 0.1467015
AHC | Corn straw | 220 | 2 | Y | 1:6 | 67.85 | 4.77 | 23.33 | 4.77 | 0.07030214 | 0.3438467 | 0.4141489 |  | 33.83 | 7 | 35 | 100 | 100 | 0.2 | 1.563233 | methylene blue | 2.44 | 1.84 | 0 | 1.28 | 2.2206 | 319.85 | 49.79788 | 0.1556914
AHC | Corn straw | 220 | 2 | Y | 1:6 | 67.85 | 4.77 | 23.33 | 4.77 | 0.07030214 | 0.3438467 | 0.4141489 |  | 33.83 | 7 | 35 | 100 | 100 | 0.2 | 0.7177051 | congo red | 5.48 | 6.86 | 0.55 | 3.05 | 4.4268 | 696.665 | 45.88997 | 0.06587093
AHC | Corn straw | 220 | 2 | Y | 1:6 | 67.85 | 4.77 | 23.33 | 4.77 | 0.07030214 | 0.3438467 | 0.4141489 |  | 33.83 | 7 | 35 | 100 | 100 | 0.2 | 0.7177051 | congo red | 5.48 | 6.86 | 0.55 | 3.05 | 4.4268 | 696.665 | 44.24687 | 0.06351241
AHC | Corn straw | 220 | 2 | Y | 1:6 | 67.85 | 4.77 | 23.33 | 4.77 | 0.07030214 | 0.3438467 | 0.4141489 |  | 33.83 | 7 | 35 | 100 | 100 | 0.2 | 0.7177051 | congo red | 5.48 | 6.86 | 0.55 | 3.05 | 4.4268 | 696.665 | 38.87637 | 0.05580354
AHC | Corn straw | 220 | 2 | Y | 1:6 | 67.85 | 4.77 | 23.33 | 4.77 | 0.07030214 | 0.3438467 | 0.4141489 |  | 33.83 | 7 | 35 | 100 | 100 | 0.2 | 0.7177051 | congo red | 5.48 | 6.86 | 0.55 | 3.05 | 4.4268 | 696.665 | 22.74965 | 0.03265508
AHC | Corn straw | 220 | 2 | Y | 1:6 | 67.85 | 4.77 | 23.33 | 4.77 | 0.07030214 | 0.3438467 | 0.4141489 |  | 33.83 | 7 | 35 | 100 | 100 | 0.2 | 0.7177051 | congo red | 5.48 | 6.86 | 0.55 | 3.05 | 4.4268 | 696.665 | 8.63116 | 0.01238925
HTC | Sawdust | 200 | 2 | N | 1:10 | 53.88 | 5.86 | 39.34 | 0.92 | 0.1087602 | 0.7301411 | 0.747216 | 3.87 | 9.76 | 7 | 25 | 11.11836 | 40 | 0.05 | 0.6952234 | methylene blue | 2.44 | 1.84 | 0 | 1.28 | 2.2206 | 319.85 | 14.13867 | 0.04420406
HTC | Sawdust | 200 | 2 | N | 1:10 | 53.88 | 5.86 | 39.34 | 0.92 | 0.1087602 | 0.7301411 | 0.747216 | 3.87 | 9.76 | 7 | 25 | 15.74034 | 40 | 0.05 | 0.9842326 | methylene blue | 2.44 | 1.84 | 0 | 1.28 | 2.2206 | 319.85 | 17.40298 | 0.05440982
HTC | Sawdust | 200 | 2 | N | 1:10 | 53.88 | 5.86 | 39.34 | 0.92 | 0.1087602 | 0.7301411 | 0.747216 | 3.87 | 9.76 | 7 | 25 | 20.82971 | 40 | 0.05 | 1.302467 | methylene blue | 2.44 | 1.84 | 0 | 1.28 | 2.2206 | 319.85 | 18.95131 | 0.05925062
HTC | Sawdust | 200 | 2 | N | 1:10 | 53.88 | 5.86 | 39.34 | 0.92 | 0.1087602 | 0.7301411 | 0.747216 | 3.87 | 9.76 | 7 | 25 | 30.02174 | 40 | 0.05 | 1.877239 | methylene blue | 2.44 | 1.84 | 0 | 1.28 | 2.2206 | 319.85 | 20.69688 | 0.06470808
HTC | Sawdust | 200 | 2 | N | 1:10 | 53.88 | 5.86 | 39.34 | 0.92 | 0.1087602 | 0.7301411 | 0.747216 | 3.87 | 9.76 | 7 | 25 | 51.41787 | 40 | 0.05 | 3.215124 | methylene blue | 2.44 | 1.84 | 0 | 1.28 | 2.2206 | 319.85 | 20.96315 | 0.06554057
HTC | Sawdust | 200 | 2 | N | 1:10 | 53.88 | 5.86 | 39.34 | 0.92 | 0.1087602 | 0.7301411 | 0.747216 | 3.87 | 9.76 | 7 | 25 | 71.5157 | 40 | 0.05 | 4.471827 | methylene blue | 2.44 | 1.84 | 0 | 1.28 | 2.2206 | 319.85 | 21.22942 | 0.06637305
HTC | Sawdust | 200 | 2 | N | 1:10 | 53.88 | 5.86 | 39.34 | 0.92 | 0.1087602 | 0.7301411 | 0.747216 | 3.87 | 9.76 | 7 | 25 | 101.8442 | 40 | 0.05 | 6.368248 | methylene blue | 2.44 | 1.84 | 0 | 1.28 | 2.2206 | 319.85 | 21.30339 | 0.06660431
HTC | Sawdust | 200 | 2 | N | 1:10 | 53.88 | 5.86 | 39.34 | 0.92 | 0.1087602 | 0.7301411 | 0.747216 | 3.87 | 9.76 | 7 | 25 | 200.46377 | 40 | 0.05 | 12.53486 | methylene blue | 2.44 | 1.84 | 0 | 1.28 | 2.2206 | 319.85 | 21.30339 | 0.06660431
HTC-H | Sawdust | 200 | 2 | Y | 1:10 | 51.87 | 5.85 | 41.49 | 0.79 | 0.112782 | 0.7998843 | 0.8151147 | 3.2 | 10.85 | 7 | 25 | 9.36205 | 40 | 0.05 | 0.5854025 | methylene blue | 2.44 | 1.84 | 0 | 1.28 | 2.2206 | 319.85 | 17.01895 | 0.05320916
HTC-H | Sawdust | 200 | 2 | Y | 1:10 | 51.87 | 5.85 | 41.49 | 0.79 | 0.112782 | 0.7998843 | 0.8151147 | 3.2 | 10.85 | 7 | 25 | 14.13042 | 40 | 0.05 | 0.8835654 | methylene blue | 2.44 | 1.84 | 0 | 1.28 | 2.2206 | 319.85 | 23.29397 | 0.07282779
HTC-H | Sawdust | 200 | 2 | Y | 1:10 | 51.87 | 5.85 | 41.49 | 0.79 | 0.112782 | 0.7998843 | 0.8151147 | 3.2 | 10.85 | 7 | 25 | 20.11624 | 40 | 0.05 | 1.257855 | methylene blue | 2.44 | 1.84 | 0 | 1.28 | 2.2206 | 319.85 | 26.96038 | 0.0842907
HTC-H | Sawdust | 200 | 2 | Y | 1:10 | 51.87 | 5.85 | 41.49 | 0.79 | 0.112782 | 0.7998843 | 0.8151147 | 3.2 | 10.85 | 7 | 25 | 30.31243 | 40 | 0.05 | 1.895415 | methylene blue | 2.44 | 1.84 | 0 | 1.28 | 2.2206 | 319.85 | 28.2958 | 0.08846584
HTC-H | Sawdust | 200 | 2 | Y | 1:10 | 51.87 | 5.85 | 41.49 | 0.79 | 0.112782 | 0.7998843 | 0.8151147 | 3.2 | 10.85 | 7 | 25 | 50.95844 | 40 | 0.05 | 3.186396 | methylene blue | 2.44 | 1.84 | 0 | 1.28 | 2.2206 | 319.85 | 29.89447 | 0.09346403
HTC-H | Sawdust | 200 | 2 | Y | 1:10 | 51.87 | 5.85 | 41.49 | 0.79 | 0.112782 | 0.7998843 | 0.8151147 | 3.2 | 10.85 | 7 | 25 | 71.14791 | 40 | 0.05 | 4.44883 | methylene blue | 2.44 | 1.84 | 0 | 1.28 | 2.2206 | 319.85 | 30.03806 | 0.09391296
HTC-H | Sawdust | 200 | 2 | Y | 1:10 | 51.87 | 5.85 | 41.49 | 0.79 | 0.112782 | 0.7998843 | 0.8151147 | 3.2 | 10.85 | 7 | 25 | 99.30156 | 40 | 0.05 | 6.209258 | methylene blue | 2.44 | 1.84 | 0 | 1.28 | 2.2206 | 319.85 | 30.57414 | 0.09558899
HTC-H | Sawdust | 200 | 2 | Y | 1:10 | 51.87 | 5.85 | 41.49 | 0.79 | 0.112782 | 0.7998843 | 0.8151147 | 3.2 | 10.85 | 7 | 25 | 200.14744 | 40 | 0.05 | 12.51508 | methylene blue | 2.44 | 1.84 | 0 | 1.28 | 2.2206 | 319.85 | 30.66987 | 0.09588829
MBAC | Sewage sludge | 180 | 4 | Y | 8：70 | 57.63 | 2.68 | 12.27 | 1.18 | 0.04650356 | 0.2129099 | 0.2333854 | 3.41 | 873.54 | 7 | 30 | 200 | 50 | 0.2 | 3.126466 | methylene blue | 2.44 | 1.84 | 0 | 1.28 | 2.2206 | 319.85 | 292.78222 | 0.9153735
MBAC | Sewage sludge | 180 | 4 | Y | 8：70 | 57.63 | 2.68 | 12.27 | 1.18 | 0.04650356 | 0.2129099 | 0.2333854 | 3.41 | 873.54 | 7 | 30 | 200 | 50 | 0.3 | 2.08431 | methylene blue | 2.44 | 1.84 | 0 | 1.28 | 2.2206 | 319.85 | 297.42602 | 0.9298922
MBAC | Sewage sludge | 180 | 4 | Y | 8：70 | 57.63 | 2.68 | 12.27 | 1.18 | 0.04650356 | 0.2129099 | 0.2333854 | 3.41 | 873.54 | 7 | 30 | 200 | 50 | 0.4 | 1.563233 | methylene blue | 2.44 | 1.84 | 0 | 1.28 | 2.2206 | 319.85 | 342.99324 | 1.072357
MBAC | Sewage sludge | 180 | 4 | Y | 8：70 | 57.63 | 2.68 | 12.27 | 1.18 | 0.04650356 | 0.2129099 | 0.2333854 | 3.41 | 873.54 | 7 | 30 | 200 | 50 | 0.5 | 1.250586 | methylene blue | 2.44 | 1.84 | 0 | 1.28 | 2.2206 | 319.85 | 354.02225 | 1.106838
MBAC | Sewage sludge | 180 | 4 | Y | 8：70 | 57.63 | 2.68 | 12.27 | 1.18 | 0.04650356 | 0.2129099 | 0.2333854 | 3.41 | 873.54 | 7 | 30 | 200 | 50 | 0.6 | 1.042155 | methylene blue | 2.44 | 1.84 | 0 | 1.28 | 2.2206 | 319.85 | 341.54205 | 1.067819
MBAC | Sewage sludge | 180 | 4 | Y | 8：70 | 57.63 | 2.68 | 12.27 | 1.18 | 0.04650356 | 0.2129099 | 0.2333854 | 3.41 | 873.54 | 7 | 30 | 200 | 50 | 0.7 | 0.8932759 | methylene blue | 2.44 | 1.84 | 0 | 1.28 | 2.2206 | 319.85 | 288.86402 | 0.9031234
MBAC | Sewage sludge | 180 | 4 | Y | 8：70 | 57.63 | 2.68 | 12.27 | 1.18 | 0.04650356 | 0.2129099 | 0.2333854 | 3.41 | 873.54 | 7 | 30 | 200 | 50 | 0.8 | 0.7816164 | methylene blue | 2.44 | 1.84 | 0 | 1.28 | 2.2206 | 319.85 | 248.95642 | 0.7783537
MBAC | Sewage sludge | 180 | 4 | Y | 8：70 | 57.63 | 2.68 | 12.27 | 1.18 | 0.04650356 | 0.2129099 | 0.2333854 | 3.41 | 873.54 | 7 | 30 | 200 | 50 | 0.9 | 0.6947701 | methylene blue | 2.44 | 1.84 | 0 | 1.28 | 2.2206 | 319.85 | 225.81001 | 0.7059872
MBAC | Sewage sludge | 180 | 4 | Y | 8：70 | 57.63 | 2.68 | 12.27 | 1.18 | 0.04650356 | 0.2129099 | 0.2333854 | 3.41 | 873.54 | 7 | 30 | 40.04331 | 50 | 0.7 | 0.1788486 | methylene blue | 2.44 | 1.84 | 0 | 1.28 | 2.2206 | 319.85 | 62.51798 | 0.1954603
MBAC | Sewage sludge | 180 | 4 | Y | 8：70 | 57.63 | 2.68 | 12.27 | 1.18 | 0.04650356 | 0.2129099 | 0.2333854 | 3.41 | 873.54 | 7 | 30 | 59.84602 | 50 | 0.7 | 0.267295 | methylene blue | 2.44 | 1.84 | 0 | 1.28 | 2.2206 | 319.85 | 94.76661 | 0.2962845
MBAC | Sewage sludge | 180 | 4 | Y | 8：70 | 57.63 | 2.68 | 12.27 | 1.18 | 0.04650356 | 0.2129099 | 0.2333854 | 3.41 | 873.54 | 7 | 30 | 81.24301 | 50 | 0.7 | 0.3628621 | methylene blue | 2.44 | 1.84 | 0 | 1.28 | 2.2206 | 319.85 | 130.00122 | 0.4064443
MBAC | Sewage sludge | 180 | 4 | Y | 8：70 | 57.63 | 2.68 | 12.27 | 1.18 | 0.04650356 | 0.2129099 | 0.2333854 | 3.41 | 873.54 | 7 | 30 | 101.04571 | 50 | 0.7 | 0.4513085 | methylene blue | 2.44 | 1.84 | 0 | 1.28 | 2.2206 | 319.85 | 160.25919 | 0.5010448
MBAC | Sewage sludge | 180 | 4 | Y | 8：70 | 57.63 | 2.68 | 12.27 | 1.18 | 0.04650356 | 0.2129099 | 0.2333854 | 3.41 | 873.54 | 7 | 30 | 120.42887 | 50 | 0.7 | 0.537881 | methylene blue | 2.44 | 1.84 | 0 | 1.28 | 2.2206 | 319.85 | 198.47979 | 0.6205402
MBAC | Sewage sludge | 180 | 4 | Y | 8：70 | 57.63 | 2.68 | 12.27 | 1.18 | 0.04650356 | 0.2129099 | 0.2333854 | 3.41 | 873.54 | 7 | 30 | 140.98677 | 50 | 0.7 | 0.6297004 | methylene blue | 2.44 | 1.84 | 0 | 1.28 | 2.2206 | 319.85 | 228.73776 | 0.7151407
MBAC | Sewage sludge | 180 | 4 | Y | 8：70 | 57.63 | 2.68 | 12.27 | 1.18 | 0.04650356 | 0.2129099 | 0.2333854 | 3.41 | 873.54 | 7 | 30 | 161.96421 | 50 | 0.7 | 0.7233936 | methylene blue | 2.44 | 1.84 | 0 | 1.28 | 2.2206 | 319.85 | 262.97705 | 0.8221887
MBAC | Sewage sludge | 180 | 4 | Y | 8：70 | 57.63 | 2.68 | 12.27 | 1.18 | 0.04650356 | 0.2129099 | 0.2333854 | 3.41 | 873.54 | 7 | 30 | 182.18647 | 50 | 0.7 | 0.8137139 | methylene blue | 2.44 | 1.84 | 0 | 1.28 | 2.2206 | 319.85 | 296.02194 | 0.9255024
MBAC | Sewage sludge | 180 | 4 | Y | 8：70 | 57.63 | 2.68 | 12.27 | 1.18 | 0.04650356 | 0.2129099 | 0.2333854 | 3.41 | 873.54 | 7 | 30 | 197.87759 | 50 | 0.7 | 0.8837964 | methylene blue | 2.44 | 1.84 | 0 | 1.28 | 2.2206 | 319.85 | 331.25655 | 1.035662
MBAC | Sewage sludge | 180 | 4 | Y | 8：70 | 57.63 | 2.68 | 12.27 | 1.18 | 0.04650356 | 0.2129099 | 0.2333854 | 3.41 | 873.54 | 7 | 30 | 220.11368 | 50 | 0.7 | 0.9831112 | methylene blue | 2.44 | 1.84 | 0 | 1.28 | 2.2206 | 319.85 | 365.49584 | 1.14271
MBAC | Sewage sludge | 180 | 4 | Y | 8：70 | 57.63 | 2.68 | 12.27 | 1.18 | 0.04650356 | 0.2129099 | 0.2333854 | 3.41 | 873.54 | 7 | 30 | 240.25203 | 50 | 0.7 | 1.073057 | methylene blue | 2.44 | 1.84 | 0 | 1.28 | 2.2206 | 319.85 | 397.74446 | 1.243534
MBAC | Sewage sludge | 180 | 4 | Y | 8：70 | 57.63 | 2.68 | 12.27 | 1.18 | 0.04650356 | 0.2129099 | 0.2333854 | 3.41 | 873.54 | 7 | 30 | 259.21564 | 50 | 0.7 | 1.157755 | methylene blue | 2.44 | 1.84 | 0 | 1.28 | 2.2206 | 319.85 | 436.76132 | 1.365519
MBAC | Sewage sludge | 180 | 4 | Y | 8：70 | 57.63 | 2.68 | 12.27 | 1.18 | 0.04650356 | 0.2129099 | 0.2333854 | 3.41 | 873.54 | 7 | 30 | 279.01835 | 50 | 0.7 | 1.246202 | methylene blue | 2.44 | 1.84 | 0 | 1.28 | 2.2206 | 319.85 | 465.22771 | 1.454518
MBAC | Sewage sludge | 180 | 4 | Y | 8：70 | 57.63 | 2.68 | 12.27 | 1.18 | 0.04650356 | 0.2129099 | 0.2333854 | 3.41 | 873.54 | 7 | 30 | 298.73714 | 50 | 0.7 | 1.334273 | methylene blue | 2.44 | 1.84 | 0 | 1.28 | 2.2206 | 319.85 | 498.2726 | 1.557832
MBAC | Sewage sludge | 180 | 4 | Y | 8：70 | 57.63 | 2.68 | 12.27 | 1.18 | 0.04650356 | 0.2129099 | 0.2333854 | 3.41 | 873.54 | 7 | 30 | 318.1203 | 50 | 0.7 | 1.420846 | methylene blue | 2.44 | 1.84 | 0 | 1.28 | 2.2206 | 319.85 | 556.99695 | 1.741432
MBAC | Sewage sludge | 180 | 4 | Y | 8：70 | 57.63 | 2.68 | 12.27 | 1.18 | 0.04650356 | 0.2129099 | 0.2333854 | 3.41 | 873.54 | 7 | 30 | 337.50346 | 50 | 0.7 | 1.507418 | methylene blue | 2.44 | 1.84 | 0 | 1.28 | 2.2206 | 319.85 | 535.49787 | 1.674216
MBAC | Sewage sludge | 180 | 4 | Y | 8：70 | 57.63 | 2.68 | 12.27 | 1.18 | 0.04650356 | 0.2129099 | 0.2333854 | 3.41 | 873.54 | 7 | 30 | 358.06135 | 50 | 0.7 | 1.599238 | methylene blue | 2.44 | 1.84 | 0 | 1.28 | 2.2206 | 319.85 | 577.50071 | 1.805536
MBAC | Sewage sludge | 180 | 4 | Y | 8：70 | 57.63 | 2.68 | 12.27 | 1.18 | 0.04650356 | 0.2129099 | 0.2333854 | 3.41 | 873.54 | 7 | 30 | 377.86406 | 50 | 0.7 | 1.687684 | methylene blue | 2.44 | 1.84 | 0 | 1.28 | 2.2206 | 319.85 | 579.49137 | 1.81176
MBAC | Sewage sludge | 180 | 4 | Y | 8：70 | 57.63 | 2.68 | 12.27 | 1.18 | 0.04650356 | 0.2129099 | 0.2333854 | 3.41 | 873.54 | 7 | 30 | 399.6806 | 50 | 0.7 | 1.785125 | methylene blue | 2.44 | 1.84 | 0 | 1.28 | 2.2206 | 319.85 | 596.01381 | 1.863417
MBAC | Sewage sludge | 180 | 4 | Y | 8：70 | 57.63 | 2.68 | 12.27 | 1.18 | 0.04650356 | 0.2129099 | 0.2333854 | 3.41 | 873.54 | 3 | 30 | 320 | 50 | 0.7 | 1.429241 | methylene blue | 2.44 | 1.84 | 0 | 1.28 | 2.2206 | 319.85 | 661.90828 | 2.069433
MBAC | Sewage sludge | 180 | 4 | Y | 8：70 | 57.63 | 2.68 | 12.27 | 1.18 | 0.04650356 | 0.2129099 | 0.2333854 | 3.41 | 873.54 | 5 | 30 | 320 | 50 | 0.7 | 1.429241 | methylene blue | 2.44 | 1.84 | 0 | 1.28 | 2.2206 | 319.85 | 678.76742 | 2.122143
MBAC | Sewage sludge | 180 | 4 | Y | 8：70 | 57.63 | 2.68 | 12.27 | 1.18 | 0.04650356 | 0.2129099 | 0.2333854 | 3.41 | 873.54 | 7 | 30 | 320 | 50 | 0.7 | 1.429241 | methylene blue | 2.44 | 1.84 | 0 | 1.28 | 2.2206 | 319.85 | 718.2201 | 2.24549
MBAC | Sewage sludge | 180 | 4 | Y | 8：70 | 57.63 | 2.68 | 12.27 | 1.18 | 0.04650356 | 0.2129099 | 0.2333854 | 3.41 | 873.54 | 9 | 30 | 320 | 50 | 0.7 | 1.429241 | methylene blue | 2.44 | 1.84 | 0 | 1.28 | 2.2206 | 319.85 | 723.83981 | 2.26306
MBAC | Sewage sludge | 180 | 4 | Y | 8：70 | 57.63 | 2.68 | 12.27 | 1.18 | 0.04650356 | 0.2129099 | 0.2333854 | 3.41 | 873.54 | 11 | 30 | 320 | 50 | 0.7 | 1.429241 | methylene blue | 2.44 | 1.84 | 0 | 1.28 | 2.2206 | 319.85 | 725.44544 | 2.26808
HC | solid waste |  |  | N | 1:30 | 67.18 | 6.21 | 25.73 | 0.71 | 0.09243823 | 0.3830009 | 0.3935695 |  | 68.8 | 7 | 25 | 300 | 250 | 0.2 | 4.689698 | methylene blue | 2.44 | 1.84 | 0 | 1.28 | 2.2206 | 319.85 | 134.37 | 0.4201032
AHC | solid waste |  |  | Y | 1:30 | 81.41 | 5.71 | 12.4 | 0.73 | 0.0701388 | 0.1523154 | 0.1612824 | 6.4 | 989.81 | 7 | 25 | 300 | 250 | 0.2 | 4.689698 | methylene blue | 2.44 | 1.84 | 0 | 1.28 | 2.2206 | 319.85 | 340.25 | 1.06378
CS-H2SO4 + NaOH-HTC | Cotton stalk | 220 | 6 | Y | 1:10 | 64.32 | 4.8 | 24.25 | 0.36 | 0.07462687 | 0.3770211 | 0.3826182 |  | 7.24 | 7 | 30 | 50 | 75 | 0.07 | 2.23319 | methylene blue | 2.44 | 1.84 | 0 | 1.28 | 2.2206 | 319.85 | 53.68401 | 0.1678412
CS-H2SO4 + NaOH-HTC | Cotton stalk | 220 | 6 | Y | 1:10 | 64.32 | 4.8 | 24.25 | 0.36 | 0.07462687 | 0.3770211 | 0.3826182 |  | 7.24 | 7 | 30 | 100 | 75 | 0.07 | 4.466379 | methylene blue | 2.44 | 1.84 | 0 | 1.28 | 2.2206 | 319.85 | 106.06991 | 0.3316239
CS-H2SO4 + NaOH-HTC | Cotton stalk | 220 | 6 | Y | 1:10 | 64.32 | 4.8 | 24.25 | 0.36 | 0.07462687 | 0.3770211 | 0.3826182 |  | 7.24 | 7 | 30 | 150 | 75 | 0.07 | 6.699569 | methylene blue | 2.44 | 1.84 | 0 | 1.28 | 2.2206 | 319.85 | 158.45581 | 0.4954066
CS-H2SO4 + NaOH-HTC | Cotton stalk | 220 | 6 | Y | 1:10 | 64.32 | 4.8 | 24.25 | 0.36 | 0.07462687 | 0.3770211 | 0.3826182 |  | 7.24 | 7 | 30 | 200 | 75 | 0.07 | 8.932759 | methylene blue | 2.44 | 1.84 | 0 | 1.28 | 2.2206 | 319.85 | 197.92313 | 0.6187998
CS-H2SO4 + NaOH-HTC | Cotton stalk | 220 | 6 | Y | 1:10 | 64.32 | 4.8 | 24.25 | 0.36 | 0.07462687 | 0.3770211 | 0.3826182 |  | 7.24 | 7 | 30 | 300 | 75 | 0.07 | 13.39914 | methylene blue | 2.44 | 1.84 | 0 | 1.28 | 2.2206 | 319.85 | 185.0593 | 0.5785815
CS-H2SO4 + NaOH-HTC | Cotton stalk | 220 | 6 | Y | 1:10 | 64.32 | 4.8 | 24.25 | 0.36 | 0.07462687 | 0.3770211 | 0.3826182 |  | 7.24 | 2.29886 | 30 | 300 | 75 | 0.07 | 13.39914 | methylene blue | 2.44 | 1.84 | 0 | 1.28 | 2.2206 | 319.85 | 109.4283 | 0.3421238
CS-H2SO4 + NaOH-HTC | Cotton stalk | 220 | 6 | Y | 1:10 | 64.32 | 4.8 | 24.25 | 0.36 | 0.07462687 | 0.3770211 | 0.3826182 |  | 7.24 | 3.41117 | 30 | 300 | 75 | 0.07 | 13.39914 | methylene blue | 2.44 | 1.84 | 0 | 1.28 | 2.2206 | 319.85 | 141.02579 | 0.4409123
CS-H2SO4 + NaOH-HTC | Cotton stalk | 220 | 6 | Y | 1:10 | 64.32 | 4.8 | 24.25 | 0.36 | 0.07462687 | 0.3770211 | 0.3826182 |  | 7.24 | 5.0045 | 30 | 300 | 75 | 0.07 | 13.39914 | methylene blue | 2.44 | 1.84 | 0 | 1.28 | 2.2206 | 319.85 | 210.04315 | 0.6566927
CS-H2SO4 + NaOH-HTC | Cotton stalk | 220 | 6 | Y | 1:10 | 64.32 | 4.8 | 24.25 | 0.36 | 0.07462687 | 0.3770211 | 0.3826182 |  | 7.24 | 6.39244 | 30 | 300 | 75 | 0.07 | 13.39914 | methylene blue | 2.44 | 1.84 | 0 | 1.28 | 2.2206 | 319.85 | 197.64931 | 0.6179438
CS-H2SO4 + NaOH-HTC | Cotton stalk | 220 | 6 | Y | 1:10 | 64.32 | 4.8 | 24.25 | 0.36 | 0.07462687 | 0.3770211 | 0.3826182 |  | 7.24 | 6.789 | 30 | 300 | 75 | 0.07 | 13.39914 | methylene blue | 2.44 | 1.84 | 0 | 1.28 | 2.2206 | 319.85 | 198.50053 | 0.6206051
HAC | tobacco stem | 230 | 2 | N | 1:10 | 75.81 | 3.26 | 12.82 | 3.86 | 0.04300224 | 0.169107 | 0.2200237 |  | 18.3 | 7 | 25 | 3.80028 | 20 | 0.02 | 0.5940722 | methylene blue | 2.44 | 1.84 | 0 | 1.28 | 2.2206 | 319.85 | 3.21072 | 0.01003821
HAC | tobacco stem | 230 | 2 | N | 1:10 | 75.81 | 3.26 | 12.82 | 3.86 | 0.04300224 | 0.169107 | 0.2200237 |  | 18.3 | 7 | 25 | 14.84138 | 20 | 0.02 | 2.320053 | methylene blue | 2.44 | 1.84 | 0 | 1.28 | 2.2206 | 319.85 | 4.6725 | 0.01460841
HAC | tobacco stem | 230 | 2 | N | 1:10 | 75.81 | 3.26 | 12.82 | 3.86 | 0.04300224 | 0.169107 | 0.2200237 |  | 18.3 | 7 | 25 | 27.83925 | 20 | 0.02 | 4.351923 | methylene blue | 2.44 | 1.84 | 0 | 1.28 | 2.2206 | 319.85 | 7.30371 | 0.0228348
HAC | tobacco stem | 230 | 2 | N | 1:10 | 75.81 | 3.26 | 12.82 | 3.86 | 0.04300224 | 0.169107 | 0.2200237 |  | 18.3 | 7 | 25 | 54.87132 | 20 | 0.02 | 8.577665 | methylene blue | 2.44 | 1.84 | 0 | 1.28 | 2.2206 | 319.85 | 7.30371 | 0.0228348
HAC | tobacco stem | 230 | 2 | N | 1:10 | 75.81 | 3.26 | 12.82 | 3.86 | 0.04300224 | 0.169107 | 0.2200237 |  | 18.3 | 7 | 25 | 103.16161 | 20 | 0.02 | 16.12656 | methylene blue | 2.44 | 1.84 | 0 | 1.28 | 2.2206 | 319.85 | 7.30371 | 0.0228348
HAC | tobacco stem | 230 | 2 | N | 1:10 | 75.81 | 3.26 | 12.82 | 3.86 | 0.04300224 | 0.169107 | 0.2200237 |  | 18.3 | 7 | 25 | 155.18112 | 20 | 0.02 | 24.25842 | methylene blue | 2.44 | 1.84 | 0 | 1.28 | 2.2206 | 319.85 | 11.68905 | 0.03654541
PC-1-450 | tobacco stem | 230 | 2 | Y | 1:10 | 64.8 | 3.38 | 26.83 | 4.37 | 0.05216049 | 0.4140432 | 0.4814815 |  | 536 | 7 | 25 | 2.56977 | 20 | 0.02 | 0.4017149 | methylene blue | 2.44 | 1.84 | 0 | 1.28 | 2.2206 | 319.85 | 0.98175 | 0.003069408
PC-1-450 | tobacco stem | 230 | 2 | Y | 1:10 | 64.8 | 3.38 | 26.83 | 4.37 | 0.05216049 | 0.4140432 | 0.4814815 |  | 536 | 7 | 25 | 29.73005 | 20 | 0.02 | 4.647499 | methylene blue | 2.44 | 1.84 | 0 | 1.28 | 2.2206 | 319.85 | 26.84138 | 0.08391865
PC-1-450 | tobacco stem | 230 | 2 | Y | 1:10 | 64.8 | 3.38 | 26.83 | 4.37 | 0.05216049 | 0.4140432 | 0.4814815 |  | 536 | 7 | 25 | 55.94944 | 20 | 0.02 | 8.7462 | methylene blue | 2.44 | 1.84 | 0 | 1.28 | 2.2206 | 319.85 | 52.41044 | 0.1638594
PC-1-450 | tobacco stem | 230 | 2 | Y | 1:10 | 64.8 | 3.38 | 26.83 | 4.37 | 0.05216049 | 0.4140432 | 0.4814815 |  | 536 | 7 | 25 | 104.47255 | 20 | 0.02 | 16.33149 | methylene blue | 2.44 | 1.84 | 0 | 1.28 | 2.2206 | 319.85 | 100.93355 | 0.3155653
PC-1-450 | tobacco stem | 230 | 2 | Y | 1:10 | 64.8 | 3.38 | 26.83 | 4.37 | 0.05216049 | 0.4140432 | 0.4814815 |  | 536 | 7 | 25 | 196.04129 | 20 | 0.02 | 30.64582 | methylene blue | 2.44 | 1.84 | 0 | 1.28 | 2.2206 | 319.85 | 159.33561 | 0.4981573
PC-1-450 | tobacco stem | 230 | 2 | Y | 1:10 | 64.8 | 3.38 | 26.83 | 4.37 | 0.05216049 | 0.4140432 | 0.4814815 |  | 536 | 7 | 25 | 294.65295 | 20 | 0.02 | 46.06111 | methylene blue | 2.44 | 1.84 | 0 | 1.28 | 2.2206 | 319.85 | 160.7884 | 0.5026994
PC-1-450 | tobacco stem | 230 | 2 | Y | 1:10 | 64.8 | 3.38 | 26.83 | 4.37 | 0.05216049 | 0.4140432 | 0.4814815 |  | 536 | 7 | 25 | 502.54163 | 20 | 0.02 | 78.55895 | methylene blue | 2.44 | 1.84 | 0 | 1.28 | 2.2206 | 319.85 | 163.69397 | 0.5117836
PC-1-500 | tobacco stem | 230 | 2 | Y | 1:10 | 66.61 | 3.35 | 24.85 | 3.35 | 0.05029275 | 0.3730671 | 0.4233599 |  | 987.4 | 7 | 25 | 7.7306 | 20 | 0.02 | 1.208473 | methylene blue | 2.44 | 1.84 | 0 | 1.28 | 2.2206 | 319.85 | 6.79291 | 0.0212378
PC-1-500 | tobacco stem | 230 | 2 | Y | 1:10 | 66.61 | 3.35 | 24.85 | 3.35 | 0.05029275 | 0.3730671 | 0.4233599 |  | 987.4 | 7 | 25 | 63.06124 | 20 | 0.02 | 9.85794 | methylene blue | 2.44 | 1.84 | 0 | 1.28 | 2.2206 | 319.85 | 58.22159 | 0.1820278
PC-1-500 | tobacco stem | 230 | 2 | Y | 1:10 | 66.61 | 3.35 | 24.85 | 3.35 | 0.05029275 | 0.3730671 | 0.4233599 |  | 987.4 | 7 | 25 | 150.89254 | 20 | 0.02 | 23.58802 | methylene blue | 2.44 | 1.84 | 0 | 1.28 | 2.2206 | 319.85 | 148.00387 | 0.462729
PC-1-500 | tobacco stem | 230 | 2 | Y | 1:10 | 66.61 | 3.35 | 24.85 | 3.35 | 0.05029275 | 0.3730671 | 0.4233599 |  | 987.4 | 7 | 25 | 202.97155 | 20 | 0.02 | 31.72918 | methylene blue | 2.44 | 1.84 | 0 | 1.28 | 2.2206 | 319.85 | 199.43255 | 0.623519
PC-1-500 | tobacco stem | 230 | 2 | Y | 1:10 | 66.61 | 3.35 | 24.85 | 3.35 | 0.05029275 | 0.3730671 | 0.4233599 |  | 987.4 | 7 | 25 | 248.65294 | 20 | 0.02 | 38.87024 | methylene blue | 2.44 | 1.84 | 0 | 1.28 | 2.2206 | 319.85 | 240.69172 | 0.7525144
PC-1-500 | tobacco stem | 230 | 2 | Y | 1:10 | 66.61 | 3.35 | 24.85 | 3.35 | 0.05029275 | 0.3730671 | 0.4233599 |  | 987.4 | 7 | 25 | 305.74432 | 20 | 0.02 | 47.79495 | methylene blue | 2.44 | 1.84 | 0 | 1.28 | 2.2206 | 319.85 | 277.88309 | 0.8687919
PC-1-500 | tobacco stem | 230 | 2 | Y | 1:10 | 66.61 | 3.35 | 24.85 | 3.35 | 0.05029275 | 0.3730671 | 0.4233599 |  | 987.4 | 7 | 25 | 402.00878 | 20 | 0.02 | 62.84333 | methylene blue | 2.44 | 1.84 | 0 | 1.28 | 2.2206 | 319.85 | 289.21483 | 0.9042202
PC-1-500 | tobacco stem | 230 | 2 | Y | 1:10 | 66.61 | 3.35 | 24.85 | 3.35 | 0.05029275 | 0.3730671 | 0.4233599 |  | 987.4 | 7 | 25 | 500.55423 | 20 | 0.02 | 78.24828 | methylene blue | 2.44 | 1.84 | 0 | 1.28 | 2.2206 | 319.85 | 286.30925 | 0.895136
PC-1-550 | tobacco stem | 230 | 2 | Y | 1:10 | 71.36 | 2.78 | 21.32 | 3.18 | 0.0389574 | 0.2987668 | 0.3433296 |  | 1333.7 | 7 | 25 | 15.20712 | 20 | 0.02 | 2.377227 | methylene blue | 2.44 | 1.84 | 0 | 1.28 | 2.2206 | 319.85 | 13.20277 | 0.04127801
PC-1-550 | tobacco stem | 230 | 2 | Y | 1:10 | 71.36 | 2.78 | 21.32 | 3.18 | 0.0389574 | 0.2987668 | 0.3433296 |  | 1333.7 | 7 | 25 | 161.51843 | 20 | 0.02 | 25.24909 | methylene blue | 2.44 | 1.84 | 0 | 1.28 | 2.2206 | 319.85 | 160.09617 | 0.5005352
PC-1-550 | tobacco stem | 230 | 2 | Y | 1:10 | 71.36 | 2.78 | 21.32 | 3.18 | 0.0389574 | 0.2987668 | 0.3433296 |  | 1333.7 | 7 | 25 | 309.61176 | 20 | 0.02 | 48.39952 | methylene blue | 2.44 | 1.84 | 0 | 1.28 | 2.2206 | 319.85 | 300.73877 | 0.9402494
PC-1-550 | tobacco stem | 230 | 2 | Y | 1:10 | 71.36 | 2.78 | 21.32 | 3.18 | 0.0389574 | 0.2987668 | 0.3433296 |  | 1333.7 | 7 | 25 | 494.65345 | 20 | 0.02 | 77.32585 | methylene blue | 2.44 | 1.84 | 0 | 1.28 | 2.2206 | 319.85 | 428.61937 | 1.340064
PC-1-550 | tobacco stem | 230 | 2 | Y | 1:10 | 71.36 | 2.78 | 21.32 | 3.18 | 0.0389574 | 0.2987668 | 0.3433296 |  | 1333.7 | 7 | 25 | 596.16843 | 20 | 0.02 | 93.195 | methylene blue | 2.44 | 1.84 | 0 | 1.28 | 2.2206 | 319.85 | 459.35238 | 1.436149
PC-2-450 | tobacco stem | 230 | 2 | Y | 1:10 | 62.91 | 3.16 | 29.73 | 3.76 | 0.05023049 | 0.4725799 | 0.5323478 |  | 1095.2 | 7 | 25 | 8.8513 | 20 | 0.02 | 1.383664 | methylene blue | 2.44 | 1.84 | 0 | 1.28 | 2.2206 | 319.85 | 7.78447 | 0.02433788
PC-2-450 | tobacco stem | 230 | 2 | Y | 1:10 | 62.91 | 3.16 | 29.73 | 3.76 | 0.05023049 | 0.4725799 | 0.5323478 |  | 1095.2 | 7 | 25 | 55.15656 | 20 | 0.02 | 8.622254 | methylene blue | 2.44 | 1.84 | 0 | 1.28 | 2.2206 | 319.85 | 53.52297 | 0.1673377
PC-2-450 | tobacco stem | 230 | 2 | Y | 1:10 | 62.91 | 3.16 | 29.73 | 3.76 | 0.05023049 | 0.4725799 | 0.5323478 |  | 1095.2 | 7 | 25 | 351.75853 | 20 | 0.02 | 54.98805 | methylene blue | 2.44 | 1.84 | 0 | 1.28 | 2.2206 | 319.85 | 345.1375 | 1.07906
PC-2-450 | tobacco stem | 230 | 2 | Y | 1:10 | 62.91 | 3.16 | 29.73 | 3.76 | 0.05023049 | 0.4725799 | 0.5323478 |  | 1095.2 | 7 | 25 | 460.19767 | 20 | 0.02 | 71.93961 | methylene blue | 2.44 | 1.84 | 0 | 1.28 | 2.2206 | 319.85 | 431.81323 | 1.350049
PC-2-450 | tobacco stem | 230 | 2 | Y | 1:10 | 62.91 | 3.16 | 29.73 | 3.76 | 0.05023049 | 0.4725799 | 0.5323478 |  | 1095.2 | 7 | 25 | 594.70026 | 20 | 0.02 | 92.96549 | methylene blue | 2.44 | 1.84 | 0 | 1.28 | 2.2206 | 319.85 | 516.21466 | 1.613927
PC-2-450 | tobacco stem | 230 | 2 | Y | 1:10 | 62.91 | 3.16 | 29.73 | 3.76 | 0.05023049 | 0.4725799 | 0.5323478 |  | 1095.2 | 7 | 25 | 803.90982 | 20 | 0.02 | 125.6698 | methylene blue | 2.44 | 1.84 | 0 | 1.28 | 2.2206 | 319.85 | 532.38739 | 1.664491
PC-2-500 | tobacco stem | 230 | 2 | Y | 1:10 | 68.25 | 2.71 | 25.11 | 3.35 | 0.03970696 | 0.3679121 | 0.4169963 |  | 1717.2 | 7 | 25 | 21.01319 | 20 | 0.02 | 3.284851 | methylene blue | 2.44 | 1.84 | 0 | 1.28 | 2.2206 | 319.85 | 18.14065 | 0.05671612
PC-2-500 | tobacco stem | 230 | 2 | Y | 1:10 | 68.25 | 2.71 | 25.11 | 3.35 | 0.03970696 | 0.3679121 | 0.4169963 |  | 1717.2 | 7 | 25 | 108.76119 | 20 | 0.02 | 17.00191 | methylene blue | 2.44 | 1.84 | 0 | 1.28 | 2.2206 | 319.85 | 103.50741 | 0.3236123
PC-2-500 | tobacco stem | 230 | 2 | Y | 1:10 | 68.25 | 2.71 | 25.11 | 3.35 | 0.03970696 | 0.3679121 | 0.4169963 |  | 1717.2 | 7 | 25 | 401.67109 | 20 | 0.02 | 62.79054 | methylene blue | 2.44 | 1.84 | 0 | 1.28 | 2.2206 | 319.85 | 397.60793 | 1.243107
PC-2-500 | tobacco stem | 230 | 2 | Y | 1:10 | 68.25 | 2.71 | 25.11 | 3.35 | 0.03970696 | 0.3679121 | 0.4169963 |  | 1717.2 | 7 | 25 | 599.2662 | 20 | 0.02 | 93.67926 | methylene blue | 2.44 | 1.84 | 0 | 1.28 | 2.2206 | 319.85 | 584.13029 | 1.826263
PC-2-500 | tobacco stem | 230 | 2 | Y | 1:10 | 68.25 | 2.71 | 25.11 | 3.35 | 0.03970696 | 0.3679121 | 0.4169963 |  | 1717.2 | 7 | 25 | 802.10063 | 20 | 0.02 | 125.387 | methylene blue | 2.44 | 1.84 | 0 | 1.28 | 2.2206 | 319.85 | 685.28588 | 2.142523
PC-2-500 | tobacco stem | 230 | 2 | Y | 1:10 | 68.25 | 2.71 | 25.11 | 3.35 | 0.03970696 | 0.3679121 | 0.4169963 |  | 1717.2 | 7 | 25 | 1000.97472 | 20 | 0.02 | 156.4756 | methylene blue | 2.44 | 1.84 | 0 | 1.28 | 2.2206 | 319.85 | 674.84919 | 2.109893
PC-2-550 | tobacco stem | 230 | 2 | Y | 1:10 | 74.39 | 2.08 | 19.76 | 3.15 | 0.02796075 | 0.2656271 | 0.3079715 |  | 2185.3 | 7 | 25 | 0 | 20 | 0.02 | 0 | methylene blue | 2.44 | 1.84 | 0 | 1.28 | 2.2206 | 319.85 | 0 | 0
PC-2-550 | tobacco stem | 230 | 2 | Y | 1:10 | 74.39 | 2.08 | 19.76 | 3.15 | 0.02796075 | 0.2656271 | 0.3079715 |  | 2185.3 | 7 | 25 | 49.58538 | 20 | 0.02 | 7.751349 | methylene blue | 2.44 | 1.84 | 0 | 1.28 | 2.2206 | 319.85 | 48.19989 | 0.1506953
PC-2-550 | tobacco stem | 230 | 2 | Y | 1:10 | 74.39 | 2.08 | 19.76 | 3.15 | 0.02796075 | 0.2656271 | 0.3079715 |  | 2185.3 | 7 | 25 | 201.51482 | 20 | 0.02 | 31.50146 | methylene blue | 2.44 | 1.84 | 0 | 1.28 | 2.2206 | 319.85 | 200.12933 | 0.6256975
PC-2-550 | tobacco stem | 230 | 2 | Y | 1:10 | 74.39 | 2.08 | 19.76 | 3.15 | 0.02796075 | 0.2656271 | 0.3079715 |  | 2185.3 | 7 | 25 | 402.67399 | 20 | 0.02 | 62.94732 | methylene blue | 2.44 | 1.84 | 0 | 1.28 | 2.2206 | 319.85 | 400.70741 | 1.252798
PC-2-550 | tobacco stem | 230 | 2 | Y | 1:10 | 74.39 | 2.08 | 19.76 | 3.15 | 0.02796075 | 0.2656271 | 0.3079715 |  | 2185.3 | 7 | 25 | 600.06944 | 20 | 0.02 | 93.80482 | methylene blue | 2.44 | 1.84 | 0 | 1.28 | 2.2206 | 319.85 | 598.68395 | 1.871765
PC-2-550 | tobacco stem | 230 | 2 | Y | 1:10 | 74.39 | 2.08 | 19.76 | 3.15 | 0.02796075 | 0.2656271 | 0.3079715 |  | 2185.3 | 7 | 25 | 800.90305 | 20 | 0.02 | 125.1998 | methylene blue | 2.44 | 1.84 | 0 | 1.28 | 2.2206 | 319.85 | 772.2061 | 2.414276
PC-2-550 | tobacco stem | 230 | 2 | Y | 1:10 | 74.39 | 2.08 | 19.76 | 3.15 | 0.02796075 | 0.2656271 | 0.3079715 |  | 2185.3 | 7 | 25 | 1197.28328 | 20 | 0.02 | 187.1632 | methylene blue | 2.44 | 1.84 | 0 | 1.28 | 2.2206 | 319.85 | 814.35091 | 2.54604
BHC | Hawthorn seeds | 180 | 24 | Y |  | 47.29 | 5.51 | 42.91 | 4.02 | 0.1165151 | 0.90738 | 0.9923874 |  | 9.12 | 3.65 | 20 | 100 | 20 | 0.37244 | 0.820272 | methyl orange | 2.13 | 2.06 | 0 | 1.64 | 2.1805 | 327.33 | 57.558 | 0.1758409
BHC | Hawthorn seeds | 180 | 24 | Y |  | 47.29 | 5.51 | 42.91 | 4.02 | 0.1165151 | 0.90738 | 0.9923874 |  | 9.12 | 3.65 | 20 | 100 | 20 | 0.50213 | 0.6084123 | methyl orange | 2.13 | 2.06 | 0 | 1.64 | 2.1805 | 327.33 | 74.485 | 0.2275532
BHC | Hawthorn seeds | 180 | 24 | Y |  | 47.29 | 5.51 | 42.91 | 4.02 | 0.1165151 | 0.90738 | 0.9923874 |  | 9.12 | 3.65 | 20 | 100 | 20 | 0.7509 | 0.4068479 | methyl orange | 2.13 | 2.06 | 0 | 1.64 | 2.1805 | 327.33 | 96.893 | 0.2960101
BHC | Hawthorn seeds | 180 | 24 | Y |  | 47.29 | 5.51 | 42.91 | 4.02 | 0.1165151 | 0.90738 | 0.9923874 |  | 9.12 | 3.65 | 20 | 100 | 20 | 1.00227 | 0.3048102 | methyl orange | 2.13 | 2.06 | 0 | 1.64 | 2.1805 | 327.33 | 98.317 | 0.3003605
BHC | Hawthorn seeds | 180 | 24 | Y |  | 47.29 | 5.51 | 42.91 | 4.02 | 0.1165151 | 0.90738 | 0.9923874 |  | 9.12 | 3.65 | 20 | 100 | 20 | 1.2534 | 0.2437387 | methyl orange | 2.13 | 2.06 | 0 | 1.64 | 2.1805 | 327.33 | 98.197 | 0.2999939
BHC | Hawthorn seeds | 180 | 24 | Y |  | 47.29 | 5.51 | 42.91 | 4.02 | 0.1165151 | 0.90738 | 0.9923874 |  | 9.12 | 3.65 | 10.08143 | 100 | 20 | 1 | 0.3055021 | methyl orange | 2.13 | 2.06 | 0 | 1.64 | 2.1805 | 327.33 | 81.93678 | 0.2503186
BHC | Hawthorn seeds | 180 | 24 | Y |  | 47.29 | 5.51 | 42.91 | 4.02 | 0.1165151 | 0.90738 | 0.9923874 |  | 9.12 | 3.65 | 15.03733 | 100 | 20 | 1 | 0.3055021 | methyl orange | 2.13 | 2.06 | 0 | 1.64 | 2.1805 | 327.33 | 87.76971 | 0.2681383
BHC | Hawthorn seeds | 180 | 24 | Y |  | 47.29 | 5.51 | 42.91 | 4.02 | 0.1165151 | 0.90738 | 0.9923874 |  | 9.12 | 3.65 | 19.99324 | 100 | 20 | 1 | 0.3055021 | methyl orange | 2.13 | 2.06 | 0 | 1.64 | 2.1805 | 327.33 | 98.36965 | 0.3005213
BHC | Hawthorn seeds | 180 | 24 | Y |  | 47.29 | 5.51 | 42.91 | 4.02 | 0.1165151 | 0.90738 | 0.9923874 |  | 9.12 | 3.65 | 24.89039 | 100 | 20 | 1 | 0.3055021 | methyl orange | 2.13 | 2.06 | 0 | 1.64 | 2.1805 | 327.33 | 96.77078 | 0.2956368
BHC | Hawthorn seeds | 180 | 24 | Y |  | 47.29 | 5.51 | 42.91 | 4.02 | 0.1165151 | 0.90738 | 0.9923874 |  | 9.12 | 3.65 | 35.03727 | 100 | 20 | 1 | 0.3055021 | methyl orange | 2.13 | 2.06 | 0 | 1.64 | 2.1805 | 327.33 | 97.21491 | 0.2969936
BHC | Hawthorn seeds | 180 | 24 | Y |  | 47.29 | 5.51 | 42.91 | 4.02 | 0.1165151 | 0.90738 | 0.9923874 |  | 9.12 | 3.65 | 45.03723 | 100 | 20 | 1 | 0.3055021 | methyl orange | 2.13 | 2.06 | 0 | 1.64 | 2.1805 | 327.33 | 98.22161 | 0.3000691
BHC | Hawthorn seeds | 180 | 24 | Y |  | 47.29 | 5.51 | 42.91 | 4.02 | 0.1165151 | 0.90738 | 0.9923874 |  | 9.12 | 3.65 | 20 | 2.86332 | 20 | 1 | 0.008747503 | methyl orange | 2.13 | 2.06 | 0 | 1.64 | 2.1805 | 327.33 | 97.47476 | 0.2977874
BHC | Hawthorn seeds | 180 | 24 | Y |  | 47.29 | 5.51 | 42.91 | 4.02 | 0.1165151 | 0.90738 | 0.9923874 |  | 9.12 | 3.65 | 20 | 27.37765 | 20 | 1 | 0.08363929 | methyl orange | 2.13 | 2.06 | 0 | 1.64 | 2.1805 | 327.33 | 123.2356 | 0.3764873
BHC | Hawthorn seeds | 180 | 24 | Y |  | 47.29 | 5.51 | 42.91 | 4.02 | 0.1165151 | 0.90738 | 0.9923874 |  | 9.12 | 3.65 | 20 | 70.43576 | 20 | 1 | 0.2151827 | methyl orange | 2.13 | 2.06 | 0 | 1.64 | 2.1805 | 327.33 | 160.7962 | 0.4912358
BHC | Hawthorn seeds | 180 | 24 | Y |  | 47.29 | 5.51 | 42.91 | 4.02 | 0.1165151 | 0.90738 | 0.9923874 |  | 9.12 | 3.65 | 20 | 100.42894 | 20 | 1 | 0.3068125 | methyl orange | 2.13 | 2.06 | 0 | 1.64 | 2.1805 | 327.33 | 201.51119 | 0.6156209
BHC | Hawthorn seeds | 180 | 24 | Y |  | 47.29 | 5.51 | 42.91 | 4.02 | 0.1165151 | 0.90738 | 0.9923874 |  | 9.12 | 3.65 | 20 | 163.85713 | 20 | 1 | 0.500587 | methyl orange | 2.13 | 2.06 | 0 | 1.64 | 2.1805 | 327.33 | 235.39166 | 0.7191264
BHC | Hawthorn seeds | 180 | 24 | Y |  | 47.29 | 5.51 | 42.91 | 4.02 | 0.1165151 | 0.90738 | 0.9923874 |  | 9.12 | 3.65 | 20 | 267.95522 | 20 | 1 | 0.8186088 | methyl orange | 2.13 | 2.06 | 0 | 1.64 | 2.1805 | 327.33 | 233.34715 | 0.7128804
BHC | Hawthorn seeds | 180 | 24 | Y |  | 47.29 | 5.51 | 42.91 | 4.02 | 0.1165151 | 0.90738 | 0.9923874 |  | 9.12 | 3.65 | 20 | 364.81842 | 20 | 1 | 1.114528 | methyl orange | 2.13 | 2.06 | 0 | 1.64 | 2.1805 | 327.33 | 236.20947 | 0.7216249
PPWHC | lignocellulosic waste | 220 | 12 | N | 1:10 | 57.9 | 6.75 | 33.74 | 1.17 | 0.1165803 | 0.5827288 | 0.6029361 |  | 4.45 | 4 | 20 | 21.45853 | 50 | 0.01 | 4.479673 | Rhodamine B | 3.03 | 2.28 | 0.46 | 1.21 | 3.5436 | 479.02 | 25.41306 | 0.05305218
PPWHC | lignocellulosic waste | 220 | 12 | N | 1:10 | 57.9 | 6.75 | 33.74 | 1.17 | 0.1165803 | 0.5827288 | 0.6029361 |  | 4.45 | 4 | 20 | 40.94779 | 50 | 0.01 | 8.548241 | Rhodamine B | 3.03 | 2.28 | 0.46 | 1.21 | 3.5436 | 479.02 | 34.15988 | 0.071312
PPWHC | lignocellulosic waste | 220 | 12 | N | 1:10 | 57.9 | 6.75 | 33.74 | 1.17 | 0.1165803 | 0.5827288 | 0.6029361 |  | 4.45 | 4 | 20 | 57.15951 | 50 | 0.01 | 11.93259 | Rhodamine B | 3.03 | 2.28 | 0.46 | 1.21 | 3.5436 | 479.02 | 43.72935 | 0.0912892
PPWHC | lignocellulosic waste | 220 | 12 | N | 1:10 | 57.9 | 6.75 | 33.74 | 1.17 | 0.1165803 | 0.5827288 | 0.6029361 |  | 4.45 | 4 | 20 | 78.11769 | 50 | 0.01 | 16.30781 | Rhodamine B | 3.03 | 2.28 | 0.46 | 1.21 | 3.5436 | 479.02 | 50.99498 | 0.1064569
PPWHC | lignocellulosic waste | 220 | 12 | N | 1:10 | 57.9 | 6.75 | 33.74 | 1.17 | 0.1165803 | 0.5827288 | 0.6029361 |  | 4.45 | 4 | 20 | 111.6606 | 50 | 0.01 | 23.31022 | Rhodamine B | 3.03 | 2.28 | 0.46 | 1.21 | 3.5436 | 479.02 | 62.93399 | 0.1313807
PPWHC | lignocellulosic waste | 220 | 12 | N | 1:10 | 57.9 | 6.75 | 33.74 | 1.17 | 0.1165803 | 0.5827288 | 0.6029361 |  | 4.45 | 4 | 20 | 141.5127 | 50 | 0.01 | 29.54212 | Rhodamine B | 3.03 | 2.28 | 0.46 | 1.21 | 3.5436 | 479.02 | 67.0095 | 0.1398887
PPWHC | lignocellulosic waste | 220 | 12 | N | 1:10 | 57.9 | 6.75 | 33.74 | 1.17 | 0.1165803 | 0.5827288 | 0.6029361 |  | 4.45 | 4 | 20 | 185.6056 | 50 | 0.01 | 38.74695 | Rhodamine B | 3.03 | 2.28 | 0.46 | 1.21 | 3.5436 | 479.02 | 77.41988 | 0.1616214
PPWHC | lignocellulosic waste | 220 | 12 | N | 1:10 | 57.9 | 6.75 | 33.74 | 1.17 | 0.1165803 | 0.5827288 | 0.6029361 |  | 4.45 | 4 | 20 | 231.9951 | 50 | 0.01 | 48.43119 | Rhodamine B | 3.03 | 2.28 | 0.46 | 1.21 | 3.5436 | 479.02 | 86.07394 | 0.1796876
PPWHC | lignocellulosic waste | 220 | 12 | N | 1:10 | 57.9 | 6.75 | 33.74 | 1.17 | 0.1165803 | 0.5827288 | 0.6029361 |  | 4.45 | 4 | 20 | 290.4042 | 50 | 0.01 | 60.62466 | Rhodamine B | 3.03 | 2.28 | 0.46 | 1.21 | 3.5436 | 479.02 | 88.19156 | 0.1841083
PPWHC | lignocellulosic waste | 220 | 12 | N | 1:10 | 57.9 | 6.75 | 33.74 | 1.17 | 0.1165803 | 0.5827288 | 0.6029361 |  | 4.45 | 4 | 20 | 327.7113 | 50 | 0.01 | 68.41287 | Rhodamine B | 3.03 | 2.28 | 0.46 | 1.21 | 3.5436 | 479.02 | 90.26741 | 0.1884418
PPWHC | lignocellulosic waste | 220 | 12 | N | 1:10 | 57.9 | 6.75 | 33.74 | 1.17 | 0.1165803 | 0.5827288 | 0.6029361 |  | 4.45 | 4 | 35 | 22.81603 | 50 | 0.01 | 4.763063 | Rhodamine B | 3.03 | 2.28 | 0.46 | 1.21 | 3.5436 | 479.02 | 36.61343 | 0.07643404
PPWHC | lignocellulosic waste | 220 | 12 | N | 1:10 | 57.9 | 6.75 | 33.74 | 1.17 | 0.1165803 | 0.5827288 | 0.6029361 |  | 4.45 | 4 | 35 | 39.32973 | 50 | 0.01 | 8.210456 | Rhodamine B | 3.03 | 2.28 | 0.46 | 1.21 | 3.5436 | 479.02 | 43.27988 | 0.09035088
PPWHC | lignocellulosic waste | 220 | 12 | N | 1:10 | 57.9 | 6.75 | 33.74 | 1.17 | 0.1165803 | 0.5827288 | 0.6029361 |  | 4.45 | 4 | 35 | 61.02344 | 50 | 0.01 | 12.73923 | Rhodamine B | 3.03 | 2.28 | 0.46 | 1.21 | 3.5436 | 479.02 | 52.01674 | 0.1085899
PPWHC | lignocellulosic waste | 220 | 12 | N | 1:10 | 57.9 | 6.75 | 33.74 | 1.17 | 0.1165803 | 0.5827288 | 0.6029361 |  | 4.45 | 4 | 35 | 81.14472 | 50 | 0.01 | 16.93974 | Rhodamine B | 3.03 | 2.28 | 0.46 | 1.21 | 3.5436 | 479.02 | 59.51077 | 0.1242344
PPWHC | lignocellulosic waste | 220 | 12 | N | 1:10 | 57.9 | 6.75 | 33.74 | 1.17 | 0.1165803 | 0.5827288 | 0.6029361 |  | 4.45 | 4 | 35 | 108.8173 | 50 | 0.01 | 22.71666 | Rhodamine B | 3.03 | 2.28 | 0.46 | 1.21 | 3.5436 | 479.02 | 68.13433 | 0.1422369
PPWHC | lignocellulosic waste | 220 | 12 | N | 1:10 | 57.9 | 6.75 | 33.74 | 1.17 | 0.1165803 | 0.5827288 | 0.6029361 |  | 4.45 | 4 | 35 | 141.1183 | 50 | 0.01 | 29.4598 | Rhodamine B | 3.03 | 2.28 | 0.46 | 1.21 | 3.5436 | 479.02 | 77.83519 | 0.1624884
PPWHC | lignocellulosic waste | 220 | 12 | N | 1:10 | 57.9 | 6.75 | 33.74 | 1.17 | 0.1165803 | 0.5827288 | 0.6029361 |  | 4.45 | 4 | 35 | 185.6192 | 50 | 0.01 | 38.74979 | Rhodamine B | 3.03 | 2.28 | 0.46 | 1.21 | 3.5436 | 479.02 | 88.0789 | 0.1838731
PPWHC | lignocellulosic waste | 220 | 12 | N | 1:10 | 57.9 | 6.75 | 33.74 | 1.17 | 0.1165803 | 0.5827288 | 0.6029361 |  | 4.45 | 4 | 35 | 247.6289 | 50 | 0.01 | 51.6949 | Rhodamine B | 3.03 | 2.28 | 0.46 | 1.21 | 3.5436 | 479.02 | 92.75394 | 0.1936327
PPWHC | lignocellulosic waste | 220 | 12 | N | 1:10 | 57.9 | 6.75 | 33.74 | 1.17 | 0.1165803 | 0.5827288 | 0.6029361 |  | 4.45 | 4 | 35 | 288.2497 | 50 | 0.01 | 60.17487 | Rhodamine B | 3.03 | 2.28 | 0.46 | 1.21 | 3.5436 | 479.02 | 94.62909 | 0.1975473
PPWHC | lignocellulosic waste | 220 | 12 | N | 1:10 | 57.9 | 6.75 | 33.74 | 1.17 | 0.1165803 | 0.5827288 | 0.6029361 |  | 4.45 | 4 | 35 | 340.8962 | 50 | 0.01 | 71.16534 | Rhodamine B | 3.03 | 2.28 | 0.46 | 1.21 | 3.5436 | 479.02 | 95.73504 | 0.199856
PPWHC | lignocellulosic waste | 220 | 12 | N | 1:10 | 57.9 | 6.75 | 33.74 | 1.17 | 0.1165803 | 0.5827288 | 0.6029361 |  | 4.45 | 4 | 50 | 22.06729 | 50 | 0.01 | 4.606757 | Rhodamine B | 3.03 | 2.28 | 0.46 | 1.21 | 3.5436 | 479.02 | 39.48908 | 0.08243722
PPWHC | lignocellulosic waste | 220 | 12 | N | 1:10 | 57.9 | 6.75 | 33.74 | 1.17 | 0.1165803 | 0.5827288 | 0.6029361 |  | 4.45 | 4 | 50 | 40.75248 | 50 | 0.01 | 8.507469 | Rhodamine B | 3.03 | 2.28 | 0.46 | 1.21 | 3.5436 | 479.02 | 52.60013 | 0.1098078
PPWHC | lignocellulosic waste | 220 | 12 | N | 1:10 | 57.9 | 6.75 | 33.74 | 1.17 | 0.1165803 | 0.5827288 | 0.6029361 |  | 4.45 | 4 | 50 | 57.25467 | 50 | 0.01 | 11.95246 | Rhodamine B | 3.03 | 2.28 | 0.46 | 1.21 | 3.5436 | 479.02 | 63.62196 | 0.1328169
PPWHC | lignocellulosic waste | 220 | 12 | N | 1:10 | 57.9 | 6.75 | 33.74 | 1.17 | 0.1165803 | 0.5827288 | 0.6029361 |  | 4.45 | 4 | 50 | 77.4337 | 50 | 0.01 | 16.16502 | Rhodamine B | 3.03 | 2.28 | 0.46 | 1.21 | 3.5436 | 479.02 | 80.23053 | 0.1674889
PPWHC | lignocellulosic waste | 220 | 12 | N | 1:10 | 57.9 | 6.75 | 33.74 | 1.17 | 0.1165803 | 0.5827288 | 0.6029361 |  | 4.45 | 4 | 50 | 100.7366 | 50 | 0.01 | 21.02973 | Rhodamine B | 3.03 | 2.28 | 0.46 | 1.21 | 3.5436 | 479.02 | 88.18752 | 0.1840999
PPWHC | lignocellulosic waste | 220 | 12 | N | 1:10 | 57.9 | 6.75 | 33.74 | 1.17 | 0.1165803 | 0.5827288 | 0.6029361 |  | 4.45 | 4 | 50 | 136.1505 | 50 | 0.01 | 28.42272 | Rhodamine B | 3.03 | 2.28 | 0.46 | 1.21 | 3.5436 | 479.02 | 94.47744 | 0.1972307
PPWHC | lignocellulosic waste | 220 | 12 | N | 1:10 | 57.9 | 6.75 | 33.74 | 1.17 | 0.1165803 | 0.5827288 | 0.6029361 |  | 4.45 | 4 | 50 | 180.8782 | 50 | 0.01 | 37.76005 | Rhodamine B | 3.03 | 2.28 | 0.46 | 1.21 | 3.5436 | 479.02 | 101.442 | 0.2117699
PPWHC | lignocellulosic waste | 220 | 12 | N | 1:10 | 57.9 | 6.75 | 33.74 | 1.17 | 0.1165803 | 0.5827288 | 0.6029361 |  | 4.45 | 4 | 50 | 236.353 | 50 | 0.01 | 49.34095 | Rhodamine B | 3.03 | 2.28 | 0.46 | 1.21 | 3.5436 | 479.02 | 105.6572 | 0.2205695
PPWHC | lignocellulosic waste | 220 | 12 | N | 1:10 | 57.9 | 6.75 | 33.74 | 1.17 | 0.1165803 | 0.5827288 | 0.6029361 |  | 4.45 | 4 | 50 | 279.6553 | 50 | 0.01 | 58.38071 | Rhodamine B | 3.03 | 2.28 | 0.46 | 1.21 | 3.5436 | 479.02 | 107.701 | 0.2248361
PPWHC | lignocellulosic waste | 220 | 12 | N | 1:10 | 57.9 | 6.75 | 33.74 | 1.17 | 0.1165803 | 0.5827288 | 0.6029361 |  | 4.45 | 4 | 50 | 325.9362 | 50 | 0.01 | 68.04229 | Rhodamine B | 3.03 | 2.28 | 0.46 | 1.21 | 3.5436 | 479.02 | 109.6343 | 0.2288721
WSS | shrimp | 180 | 12 | Y | 1:10 | 43.51 | 7.6 | 38.47 | 5.45 | 0.1746725 | 0.8841646 | 1.009423 |  | 12.65 | 2 | 37 | 50 | 100 | 0.01 | 15.2751 | methyl orange | 2.13 | 2.06 | 0 | 1.64 | 2.1805 | 327.33 | 79.96571 | 0.2442969
WSS | shrimp | 180 | 12 | Y | 1:10 | 43.51 | 7.6 | 38.47 | 5.45 | 0.1746725 | 0.8841646 | 1.009423 |  | 12.65 | 4 | 37 | 50 | 100 | 0.01 | 15.2751 | methyl orange | 2.13 | 2.06 | 0 | 1.64 | 2.1805 | 327.33 | 393.39051 | 1.201816
WSS | shrimp | 180 | 12 | Y | 1:10 | 43.51 | 7.6 | 38.47 | 5.45 | 0.1746725 | 0.8841646 | 1.009423 |  | 12.65 | 6 | 37 | 50 | 100 | 0.01 | 15.2751 | methyl orange | 2.13 | 2.06 | 0 | 1.64 | 2.1805 | 327.33 | 77.47821 | 0.2366976
WSS | shrimp | 180 | 12 | Y | 1:10 | 43.51 | 7.6 | 38.47 | 5.45 | 0.1746725 | 0.8841646 | 1.009423 |  | 12.65 | 8 | 37 | 50 | 100 | 0.01 | 15.2751 | methyl orange | 2.13 | 2.06 | 0 | 1.64 | 2.1805 | 327.33 | 53.84698 | 0.1645037
WSS | shrimp | 180 | 12 | Y | 1:10 | 43.51 | 7.6 | 38.47 | 5.45 | 0.1746725 | 0.8841646 | 1.009423 |  | 12.65 | 10 | 37 | 50 | 100 | 0.01 | 15.2751 | methyl orange | 2.13 | 2.06 | 0 | 1.64 | 2.1805 | 327.33 | 15.06462 | 0.04602273
WSS | shrimp | 180 | 12 | Y | 1:10 | 43.51 | 7.6 | 38.47 | 5.45 | 0.1746725 | 0.8841646 | 1.009423 |  | 12.65 | 12 | 37 | 50 | 100 | 0.01 | 15.2751 | methyl orange | 2.13 | 2.06 | 0 | 1.64 | 2.1805 | 327.33 | 1.72258 | 0.005262518
CCH | chitosan | 180 | 12 | Y | 1:10 | 44.42 | 6.81 | 41.02 | 7.7 | 0.1533093 | 0.9234579 | 1.096803 |  | 2.13 | 2 | 37 | 50 | 100 | 0.01 | 15.2751 | methyl orange | 2.13 | 2.06 | 0 | 1.64 | 2.1805 | 327.33 | 96.66784 | 0.2953223
CCH | chitosan | 180 | 12 | Y | 1:10 | 44.42 | 6.81 | 41.02 | 7.7 | 0.1533093 | 0.9234579 | 1.096803 |  | 2.13 | 4 | 37 | 50 | 100 | 0.01 | 15.2751 | methyl orange | 2.13 | 2.06 | 0 | 1.64 | 2.1805 | 327.33 | 270.69694 | 0.8269848
CCH | chitosan | 180 | 12 | Y | 1:10 | 44.42 | 6.81 | 41.02 | 7.7 | 0.1533093 | 0.9234579 | 1.096803 |  | 2.13 | 6 | 37 | 50 | 100 | 0.01 | 15.2751 | methyl orange | 2.13 | 2.06 | 0 | 1.64 | 2.1805 | 327.33 | 15.08415 | 0.04608239
CCH | chitosan | 180 | 12 | Y | 1:10 | 44.42 | 6.81 | 41.02 | 7.7 | 0.1533093 | 0.9234579 | 1.096803 |  | 2.13 | 8 | 37 | 50 | 100 | 0.01 | 15.2751 | methyl orange | 2.13 | 2.06 | 0 | 1.64 | 2.1805 | 327.33 | 6.87751 | 0.02101094
CCH | chitosan | 180 | 12 | Y | 1:10 | 44.42 | 6.81 | 41.02 | 7.7 | 0.1533093 | 0.9234579 | 1.096803 |  | 2.13 | 10 | 37 | 50 | 100 | 0.01 | 15.2751 | methyl orange | 2.13 | 2.06 | 0 | 1.64 | 2.1805 | 327.33 | 0 | 0
CCH | chitosan | 180 | 12 | Y | 1:10 | 44.42 | 6.81 | 41.02 | 7.7 | 0.1533093 | 0.9234579 | 1.096803 |  | 2.13 | 12 | 37 | 50 | 100 | 0.01 | 15.2751 | methyl orange | 2.13 | 2.06 | 0 | 1.64 | 2.1805 | 327.33 | 0 | 0
WSS | shrimp | 180 | 12 | Y | 1:10 | 43.51 | 7.6 | 38.47 | 5.45 | 0.1746725 | 0.8841646 | 1.009423 |  | 12.65 | 4 | 35 | 26.486818 | 100 | 0.01 | 8.091778 | methyl orange | 2.13 | 2.06 | 0 | 1.64 | 2.1805 | 327.33 | 229.03528 | 0.6997076
WSS | shrimp | 180 | 12 | Y | 1:10 | 43.51 | 7.6 | 38.47 | 5.45 | 0.1746725 | 0.8841646 | 1.009423 |  | 12.65 | 4 | 35 | 51.20106 | 100 | 0.01 | 15.64203 | methyl orange | 2.13 | 2.06 | 0 | 1.64 | 2.1805 | 327.33 | 391.5316 | 1.196137
WSS | shrimp | 180 | 12 | Y | 1:10 | 43.51 | 7.6 | 38.47 | 5.45 | 0.1746725 | 0.8841646 | 1.009423 |  | 12.65 | 4 | 35 | 105.273743 | 100 | 0.01 | 32.16135 | methyl orange | 2.13 | 2.06 | 0 | 1.64 | 2.1805 | 327.33 | 663.20513 | 2.026106
WSS | shrimp | 180 | 12 | Y | 1:10 | 43.51 | 7.6 | 38.47 | 5.45 | 0.1746725 | 0.8841646 | 1.009423 |  | 12.65 | 4 | 35 | 155.613284 | 100 | 0.01 | 47.54018 | methyl orange | 2.13 | 2.06 | 0 | 1.64 | 2.1805 | 327.33 | 707.09364 | 2.160186
WSS | shrimp | 180 | 12 | Y | 1:10 | 43.51 | 7.6 | 38.47 | 5.45 | 0.1746725 | 0.8841646 | 1.009423 |  | 12.65 | 4 | 35 | 207.712456 | 100 | 0.01 | 63.45659 | methyl orange | 2.13 | 2.06 | 0 | 1.64 | 2.1805 | 327.33 | 737.74306 | 2.25382
WSS | shrimp | 180 | 12 | Y | 1:10 | 43.51 | 7.6 | 38.47 | 5.45 | 0.1746725 | 0.8841646 | 1.009423 |  | 12.65 | 4 | 35 | 257.157558 | 100 | 0.01 | 78.56217 | methyl orange | 2.13 | 2.06 | 0 | 1.64 | 2.1805 | 327.33 | 755.15338 | 2.307009
WSS | shrimp | 180 | 12 | Y | 1:10 | 43.51 | 7.6 | 38.47 | 5.45 | 0.1746725 | 0.8841646 | 1.009423 |  | 12.65 | 4 | 42 | 25.403165 | 100 | 0.01 | 7.76072 | methyl orange | 2.13 | 2.06 | 0 | 1.64 | 2.1805 | 327.33 | 225.36955 | 0.6885087
WSS | shrimp | 180 | 12 | Y | 1:10 | 43.51 | 7.6 | 38.47 | 5.45 | 0.1746725 | 0.8841646 | 1.009423 |  | 12.65 | 4 | 42 | 50.534125 | 100 | 0.01 | 15.43828 | methyl orange | 2.13 | 2.06 | 0 | 1.64 | 2.1805 | 327.33 | 375.79525 | 1.148062
WSS | shrimp | 180 | 12 | Y | 1:10 | 43.51 | 7.6 | 38.47 | 5.45 | 0.1746725 | 0.8841646 | 1.009423 |  | 12.65 | 4 | 42 | 103.750413 | 100 | 0.01 | 31.69597 | methyl orange | 2.13 | 2.06 | 0 | 1.64 | 2.1805 | 327.33 | 635.68033 | 1.942017
WSS | shrimp | 180 | 12 | Y | 1:10 | 43.51 | 7.6 | 38.47 | 5.45 | 0.1746725 | 0.8841646 | 1.009423 |  | 12.65 | 4 | 42 | 153.323342 | 100 | 0.01 | 46.8406 | methyl orange | 2.13 | 2.06 | 0 | 1.64 | 2.1805 | 327.33 | 682.31392 | 2.084483
WSS | shrimp | 180 | 12 | Y | 1:10 | 43.51 | 7.6 | 38.47 | 5.45 | 0.1746725 | 0.8841646 | 1.009423 |  | 12.65 | 4 | 42 | 205.757801 | 100 | 0.01 | 62.85944 | methyl orange | 2.13 | 2.06 | 0 | 1.64 | 2.1805 | 327.33 | 711.45991 | 2.173525
WSS | shrimp | 180 | 12 | Y | 1:10 | 43.51 | 7.6 | 38.47 | 5.45 | 0.1746725 | 0.8841646 | 1.009423 |  | 12.65 | 4 | 42 | 253.197218 | 100 | 0.01 | 77.35228 | methyl orange | 2.13 | 2.06 | 0 | 1.64 | 2.1805 | 327.33 | 717.77488 | 2.192817
WSS | shrimp | 180 | 12 | Y | 1:10 | 43.51 | 7.6 | 38.47 | 5.45 | 0.1746725 | 0.8841646 | 1.009423 |  | 12.65 | 4 | 47 | 25.951581 | 100 | 0.01 | 7.928262 | methyl orange | 2.13 | 2.06 | 0 | 1.64 | 2.1805 | 327.33 | 227.55231 | 0.6951771
WSS | shrimp | 180 | 12 | Y | 1:10 | 43.51 | 7.6 | 38.47 | 5.45 | 0.1746725 | 0.8841646 | 1.009423 |  | 12.65 | 4 | 47 | 49.307796 | 100 | 0.01 | 15.06363 | methyl orange | 2.13 | 2.06 | 0 | 1.64 | 2.1805 | 327.33 | 368.14486 | 1.12469
WSS | shrimp | 180 | 12 | Y | 1:10 | 43.51 | 7.6 | 38.47 | 5.45 | 0.1746725 | 0.8841646 | 1.009423 |  | 12.65 | 4 | 47 | 100.179951 | 100 | 0.01 | 30.60518 | methyl orange | 2.13 | 2.06 | 0 | 1.64 | 2.1805 | 327.33 | 613.36061 | 1.873829
WSS | shrimp | 180 | 12 | Y | 1:10 | 43.51 | 7.6 | 38.47 | 5.45 | 0.1746725 | 0.8841646 | 1.009423 |  | 12.65 | 4 | 47 | 152.259752 | 100 | 0.01 | 46.51567 | methyl orange | 2.13 | 2.06 | 0 | 1.64 | 2.1805 | 327.33 | 669.86042 | 2.046438
WSS | shrimp | 180 | 12 | Y | 1:10 | 43.51 | 7.6 | 38.47 | 5.45 | 0.1746725 | 0.8841646 | 1.009423 |  | 12.65 | 4 | 47 | 204.372591 | 100 | 0.01 | 62.43625 | methyl orange | 2.13 | 2.06 | 0 | 1.64 | 2.1805 | 327.33 | 692.03331 | 2.114176
WSS | shrimp | 180 | 12 | Y | 1:10 | 43.51 | 7.6 | 38.47 | 5.45 | 0.1746725 | 0.8841646 | 1.009423 |  | 12.65 | 4 | 47 | 252.016825 | 100 | 0.01 | 76.99167 | methyl orange | 2.13 | 2.06 | 0 | 1.64 | 2.1805 | 327.33 | 694.82545 | 2.122706
PS | Peanut shell | 240 | 1 | N | 1:10 | 51.2 | 6.75 | 39.66 | 2.22 | 0.1318359375 | 0.774609375 | 0.81796875 | 3.25 | 7.202 | 2 | 30 | 300 | 50 | 0.025 | 32.88473 | malachite green | 2.56 | 2.26 | 0 | 1.27 | 2.8146 | 364.911 | 18.10135 | 0.04960484
PS | Peanut shell | 240 | 1 | N | 1:10 | 51.2 | 6.75 | 39.66 | 2.22 | 0.1318359375 | 0.774609375 | 0.81796875 | 3.25 | 7.202 | 3 | 30 | 300 | 50 | 0.025 | 32.88473 | malachite green | 2.56 | 2.26 | 0 | 1.27 | 2.8146 | 364.911 | 107.92375 | 0.2957536
PS | Peanut shell | 240 | 1 | N | 1:10 | 51.2 | 6.75 | 39.66 | 2.22 | 0.1318359375 | 0.774609375 | 0.81796875 | 3.25 | 7.202 | 4 | 30 | 300 | 50 | 0.025 | 32.88473 | malachite green | 2.56 | 2.26 | 0 | 1.27 | 2.8146 | 364.911 | 162.94854 | 0.4465432
PS | Peanut shell | 240 | 1 | N | 1:10 | 51.2 | 6.75 | 39.66 | 2.22 | 0.1318359375 | 0.774609375 | 0.81796875 | 3.25 | 7.202 | 5 | 30 | 300 | 50 | 0.025 | 32.88473 | malachite green | 2.56 | 2.26 | 0 | 1.27 | 2.8146 | 364.911 | 183.17573 | 0.5019737
PS | Peanut shell | 240 | 1 | N | 1:10 | 51.2 | 6.75 | 39.66 | 2.22 | 0.1318359375 | 0.774609375 | 0.81796875 | 3.25 | 7.202 | 6 | 30 | 300 | 50 | 0.025 | 32.88473 | malachite green | 2.56 | 2.26 | 0 | 1.27 | 2.8146 | 364.911 | 273.85521 | 0.7504712
PS | Peanut shell | 240 | 1 | N | 1:10 | 51.2 | 6.75 | 39.66 | 2.22 | 0.1318359375 | 0.774609375 | 0.81796875 | 3.25 | 7.202 | 7 | 30 | 300 | 50 | 0.025 | 32.88473 | malachite green | 2.56 | 2.26 | 0 | 1.27 | 2.8146 | 364.911 | 302.82465 | 0.8298589
PS | Peanut shell | 240 | 1 | N | 1:10 | 51.2 | 6.75 | 39.66 | 2.22 | 0.1318359375 | 0.774609375 | 0.81796875 | 3.25 | 7.202 | 8 | 30 | 300 | 50 | 0.025 | 32.88473 | malachite green | 2.56 | 2.26 | 0 | 1.27 | 2.8146 | 364.911 | 310.53841 | 0.8509977
PS | Peanut shell | 240 | 1 | N | 1:10 | 51.2 | 6.75 | 39.66 | 2.22 | 0.1318359375 | 0.774609375 | 0.81796875 | 3.25 | 7.202 | 9 | 30 | 300 | 50 | 0.025 | 32.88473 | malachite green | 2.56 | 2.26 | 0 | 1.27 | 2.8146 | 364.911 | 453.50002 | 1.242769
PS | Peanut shell | 240 | 1 | N | 1:10 | 51.2 | 6.75 | 39.66 | 2.22 | 0.1318359375 | 0.774609375 | 0.81796875 | 3.25 | 7.202 | 10 | 30 | 300 | 50 | 0.025 | 32.88473 | malachite green | 2.56 | 2.26 | 0 | 1.27 | 2.8146 | 364.911 | 445.78626 | 1.22163
PS-HC | Peanut shell | 240 | 1 | Y | 1:10 | 62.26 | 5.9 | 30.16 | 1.64 | 0.09476389 | 0.4844202 | 0.5107613 | 4.3 | 12.96 | 2 | 30 | 300 | 50 | 0.025 | 32.88473 | malachite green | 2.56 | 2.26 | 0 | 1.27 | 2.8146 | 364.911 | 18.30083 | 0.05015149
PS-HC | Peanut shell | 240 | 1 | Y | 1:10 | 62.26 | 5.9 | 30.16 | 1.64 | 0.09476389 | 0.4844202 | 0.5107613 | 4.3 | 12.96 | 3 | 30 | 300 | 50 | 0.025 | 32.88473 | malachite green | 2.56 | 2.26 | 0 | 1.27 | 2.8146 | 364.911 | 106.76505 | 0.2925783
PS-HC | Peanut shell | 240 | 1 | Y | 1:10 | 62.26 | 5.9 | 30.16 | 1.64 | 0.09476389 | 0.4844202 | 0.5107613 | 4.3 | 12.96 | 4 | 30 | 300 | 50 | 0.025 | 32.88473 | malachite green | 2.56 | 2.26 | 0 | 1.27 | 2.8146 | 364.911 | 120.54941 | 0.3303529
PS-HC | Peanut shell | 240 | 1 | Y | 1:10 | 62.26 | 5.9 | 30.16 | 1.64 | 0.09476389 | 0.4844202 | 0.5107613 | 4.3 | 12.96 | 5 | 30 | 300 | 50 | 0.025 | 32.88473 | malachite green | 2.56 | 2.26 | 0 | 1.27 | 2.8146 | 364.911 | 175.68687 | 0.4814513
PS-HC | Peanut shell | 240 | 1 | Y | 1:10 | 62.26 | 5.9 | 30.16 | 1.64 | 0.09476389 | 0.4844202 | 0.5107613 | 4.3 | 12.96 | 6 | 30 | 300 | 50 | 0.025 | 32.88473 | malachite green | 2.56 | 2.26 | 0 | 1.27 | 2.8146 | 364.911 | 222.798 | 0.6105544
PS-HC | Peanut shell | 240 | 1 | Y | 1:10 | 62.26 | 5.9 | 30.16 | 1.64 | 0.09476389 | 0.4844202 | 0.5107613 | 4.3 | 12.96 | 7 | 30 | 300 | 50 | 0.025 | 32.88473 | malachite green | 2.56 | 2.26 | 0 | 1.27 | 2.8146 | 364.911 | 232.56919 | 0.6373313
PS-HC | Peanut shell | 240 | 1 | Y | 1:10 | 62.26 | 5.9 | 30.16 | 1.64 | 0.09476389 | 0.4844202 | 0.5107613 | 4.3 | 12.96 | 8 | 30 | 300 | 50 | 0.025 | 32.88473 | malachite green | 2.56 | 2.26 | 0 | 1.27 | 2.8146 | 364.911 | 275.84163 | 0.7559148
PS-HC | Peanut shell | 240 | 1 | Y | 1:10 | 62.26 | 5.9 | 30.16 | 1.64 | 0.09476389 | 0.4844202 | 0.5107613 | 4.3 | 12.96 | 9 | 30 | 300 | 50 | 0.025 | 32.88473 | malachite green | 2.56 | 2.26 | 0 | 1.27 | 2.8146 | 364.911 | 429.21451 | 1.176217
PS-HC | Peanut shell | 240 | 1 | Y | 1:10 | 62.26 | 5.9 | 30.16 | 1.64 | 0.09476389 | 0.4844202 | 0.5107613 | 4.3 | 12.96 | 10 | 30 | 300 | 50 | 0.025 | 32.88473 | malachite green | 2.56 | 2.26 | 0 | 1.27 | 2.8146 | 364.911 | 431.13385 | 1.181477
PE | pine | 240 | 1 | N | 1:10 | 50.21 | 6.47 | 43.25 | 0.05 | 0.1288588 | 0.8613822 | 0.862378 | 2.81 | 7.82 | 2 | 30 | 300 | 50 | 0.025 | 32.88473 | malachite green | 2.56 | 2.26 | 0 | 1.27 | 2.8146 | 364.911 | 18.32707 | 0.0502234
PE | pine | 240 | 1 | N | 1:10 | 50.21 | 6.47 | 43.25 | 0.05 | 0.1288588 | 0.8613822 | 0.862378 | 2.81 | 7.82 | 3 | 30 | 300 | 50 | 0.025 | 32.88473 | malachite green | 2.56 | 2.26 | 0 | 1.27 | 2.8146 | 364.911 | 123.33675 | 0.3379913
PE | pine | 240 | 1 | N | 1:10 | 50.21 | 6.47 | 43.25 | 0.05 | 0.1288588 | 0.8613822 | 0.862378 | 2.81 | 7.82 | 4 | 30 | 300 | 50 | 0.025 | 32.88473 | malachite green | 2.56 | 2.26 | 0 | 1.27 | 2.8146 | 364.911 | 129.37791 | 0.3545465
PE | pine | 240 | 1 | N | 1:10 | 50.21 | 6.47 | 43.25 | 0.05 | 0.1288588 | 0.8613822 | 0.862378 | 2.81 | 7.82 | 5 | 30 | 300 | 50 | 0.025 | 32.88473 | malachite green | 2.56 | 2.26 | 0 | 1.27 | 2.8146 | 364.911 | 179.48405 | 0.4918571
PE | pine | 240 | 1 | N | 1:10 | 50.21 | 6.47 | 43.25 | 0.05 | 0.1288588 | 0.8613822 | 0.862378 | 2.81 | 7.82 | 6 | 30 | 300 | 50 | 0.025 | 32.88473 | malachite green | 2.56 | 2.26 | 0 | 1.27 | 2.8146 | 364.911 | 220.52845 | 0.6043349
PE | pine | 240 | 1 | N | 1:10 | 50.21 | 6.47 | 43.25 | 0.05 | 0.1288588 | 0.8613822 | 0.862378 | 2.81 | 7.82 | 7 | 30 | 300 | 50 | 0.025 | 32.88473 | malachite green | 2.56 | 2.26 | 0 | 1.27 | 2.8146 | 364.911 | 223.54903 | 0.6126125
PE | pine | 240 | 1 | N | 1:10 | 50.21 | 6.47 | 43.25 | 0.05 | 0.1288588 | 0.8613822 | 0.862378 | 2.81 | 7.82 | 8 | 30 | 300 | 50 | 0.025 | 32.88473 | malachite green | 2.56 | 2.26 | 0 | 1.27 | 2.8146 | 364.911 | 279.51865 | 0.7659913
PE | pine | 240 | 1 | N | 1:10 | 50.21 | 6.47 | 43.25 | 0.05 | 0.1288588 | 0.8613822 | 0.862378 | 2.81 | 7.82 | 9 | 30 | 300 | 50 | 0.025 | 32.88473 | malachite green | 2.56 | 2.26 | 0 | 1.27 | 2.8146 | 364.911 | 383.63992 | 1.051325
PE | pine | 240 | 1 | N | 1:10 | 50.21 | 6.47 | 43.25 | 0.05 | 0.1288588 | 0.8613822 | 0.862378 | 2.81 | 7.82 | 10 | 30 | 300 | 50 | 0.025 | 32.88473 | malachite green | 2.56 | 2.26 | 0 | 1.27 | 2.8146 | 364.911 | 393.59008 | 1.078592
PE-HC | pine | 240 | 1 | Y | 1:10 | 60.49 | 6.11 | 33.23 | 0.13 | 0.1010084 | 0.549347 | 0.5514961 | 3.62 | 11.53 | 2 | 30 | 300 | 50 | 0.025 | 32.88473 | malachite green | 2.56 | 2.26 | 0 | 1.27 | 2.8146 | 364.911 | 18.28287 | 0.05010227
PE-HC | pine | 240 | 1 | Y | 1:10 | 60.49 | 6.11 | 33.23 | 0.13 | 0.1010084 | 0.549347 | 0.5514961 | 3.62 | 11.53 | 3 | 30 | 300 | 50 | 0.025 | 32.88473 | malachite green | 2.56 | 2.26 | 0 | 1.27 | 2.8146 | 364.911 | 114.86809 | 0.3147839
PE-HC | pine | 240 | 1 | Y | 1:10 | 60.49 | 6.11 | 33.23 | 0.13 | 0.1010084 | 0.549347 | 0.5514961 | 3.62 | 11.53 | 4 | 30 | 300 | 50 | 0.025 | 32.88473 | malachite green | 2.56 | 2.26 | 0 | 1.27 | 2.8146 | 364.911 | 114.86809 | 0.3147839
PE-HC | pine | 240 | 1 | Y | 1:10 | 60.49 | 6.11 | 33.23 | 0.13 | 0.1010084 | 0.549347 | 0.5514961 | 3.62 | 11.53 | 5 | 30 | 300 | 50 | 0.025 | 32.88473 | malachite green | 2.56 | 2.26 | 0 | 1.27 | 2.8146 | 364.911 | 121.54686 | 0.3330863
PE-HC | pine | 240 | 1 | Y | 1:10 | 60.49 | 6.11 | 33.23 | 0.13 | 0.1010084 | 0.549347 | 0.5514961 | 3.62 | 11.53 | 6 | 30 | 300 | 50 | 0.025 | 32.88473 | malachite green | 2.56 | 2.26 | 0 | 1.27 | 2.8146 | 364.911 | 165.90071 | 0.4546333
PE-HC | pine | 240 | 1 | Y | 1:10 | 60.49 | 6.11 | 33.23 | 0.13 | 0.1010084 | 0.549347 | 0.5514961 | 3.62 | 11.53 | 7 | 30 | 300 | 50 | 0.025 | 32.88473 | malachite green | 2.56 | 2.26 | 0 | 1.27 | 2.8146 | 364.911 | 201.69204 | 0.5527157
PE-HC | pine | 240 | 1 | Y | 1:10 | 60.49 | 6.11 | 33.23 | 0.13 | 0.1010084 | 0.549347 | 0.5514961 | 3.62 | 11.53 | 8 | 30 | 300 | 50 | 0.025 | 32.88473 | malachite green | 2.56 | 2.26 | 0 | 1.27 | 2.8146 | 364.911 | 221.89959 | 0.6080924
PE-HC | pine | 240 | 1 | Y | 1:10 | 60.49 | 6.11 | 33.23 | 0.13 | 0.1010084 | 0.549347 | 0.5514961 | 3.62 | 11.53 | 9 | 30 | 300 | 50 | 0.025 | 32.88473 | malachite green | 2.56 | 2.26 | 0 | 1.27 | 2.8146 | 364.911 | 238.33963 | 0.6531445
PE-HC | pine | 240 | 1 | Y | 1:10 | 60.49 | 6.11 | 33.23 | 0.13 | 0.1010084 | 0.549347 | 0.5514961 | 3.62 | 11.53 | 10 | 30 | 300 | 50 | 0.025 | 32.88473 | malachite green | 2.56 | 2.26 | 0 | 1.27 | 2.8146 | 364.911 | 331.84234 | 0.9093788
PS | Peanut shell | 240 | 1 | N | 1:10 | 51.2 | 6.75 | 39.66 | 2.22 | 0.1318359375 | 0.774609375 | 0.81796875 | 3.25 | 7.202 | 6 | 30 | 100 | 50 | 0.025 | 10.96158 | malachite green | 2.56 | 2.26 | 0 | 1.27 | 2.8146 | 364.911 | 100.98011 | 0.2767253
PS | Peanut shell | 240 | 1 | N | 1:10 | 51.2 | 6.75 | 39.66 | 2.22 | 0.1318359375 | 0.774609375 | 0.81796875 | 3.25 | 7.202 | 6 | 30 | 300 | 50 | 0.025 | 32.88473 | malachite green | 2.56 | 2.26 | 0 | 1.27 | 2.8146 | 364.911 | 284.25967 | 0.7789836
PS | Peanut shell | 240 | 1 | N | 1:10 | 51.2 | 6.75 | 39.66 | 2.22 | 0.1318359375 | 0.774609375 | 0.81796875 | 3.25 | 7.202 | 6 | 30 | 500 | 50 | 0.025 | 54.80788 | malachite green | 2.56 | 2.26 | 0 | 1.27 | 2.8146 | 364.911 | 324.9617 | 0.8905232
PS | Peanut shell | 240 | 1 | N | 1:10 | 51.2 | 6.75 | 39.66 | 2.22 | 0.1318359375 | 0.774609375 | 0.81796875 | 3.25 | 7.202 | 6 | 30 | 700 | 50 | 0.025 | 76.73104 | malachite green | 2.56 | 2.26 | 0 | 1.27 | 2.8146 | 364.911 | 347.84154 | 0.953223
PS | Peanut shell | 240 | 1 | N | 1:10 | 51.2 | 6.75 | 39.66 | 2.22 | 0.1318359375 | 0.774609375 | 0.81796875 | 3.25 | 7.202 | 6 | 30 | 900 | 50 | 0.025 | 98.65419 | malachite green | 2.56 | 2.26 | 0 | 1.27 | 2.8146 | 364.911 | 392.63786 | 1.075983
PS-HC | Peanut shell | 240 | 1 | Y | 1:10 | 62.26 | 5.9 | 30.16 | 1.64 | 0.09476389 | 0.4844202 | 0.5107613 | 4.3 | 12.96 | 6 | 30 | 100 | 50 | 0.025 | 10.96158 | malachite green | 2.56 | 2.26 | 0 | 1.27 | 2.8146 | 364.911 | 73.46577 | 0.2013252
PS-HC | Peanut shell | 240 | 1 | Y | 1:10 | 62.26 | 5.9 | 30.16 | 1.64 | 0.09476389 | 0.4844202 | 0.5107613 | 4.3 | 12.96 | 6 | 30 | 300 | 50 | 0.025 | 32.88473 | malachite green | 2.56 | 2.26 | 0 | 1.27 | 2.8146 | 364.911 | 192.26664 | 0.5268864
PS-HC | Peanut shell | 240 | 1 | Y | 1:10 | 62.26 | 5.9 | 30.16 | 1.64 | 0.09476389 | 0.4844202 | 0.5107613 | 4.3 | 12.96 | 6 | 30 | 500 | 50 | 0.025 | 54.80788 | malachite green | 2.56 | 2.26 | 0 | 1.27 | 2.8146 | 364.911 | 213.8668 | 0.5860793
PS-HC | Peanut shell | 240 | 1 | Y | 1:10 | 62.26 | 5.9 | 30.16 | 1.64 | 0.09476389 | 0.4844202 | 0.5107613 | 4.3 | 12.96 | 6 | 30 | 700 | 50 | 0.025 | 76.73104 | malachite green | 2.56 | 2.26 | 0 | 1.27 | 2.8146 | 364.911 | 246.50704 | 0.6755265
PS-HC | Peanut shell | 240 | 1 | Y | 1:10 | 62.26 | 5.9 | 30.16 | 1.64 | 0.09476389 | 0.4844202 | 0.5107613 | 4.3 | 12.96 | 6 | 30 | 900 | 50 | 0.025 | 98.65419 | malachite green | 2.56 | 2.26 | 0 | 1.27 | 2.8146 | 364.911 | 285.62732 | 0.7827315
PE | pine | 240 | 1 | N | 1:10 | 50.21 | 6.47 | 43.25 | 0.05 | 0.1288588 | 0.8613822 | 0.862378 | 2.81 | 7.82 | 6 | 30 | 100 | 50 | 0.025 | 10.96158 | malachite green | 2.56 | 2.26 | 0 | 1.27 | 2.8146 | 364.911 | 99.25681 | 0.2720028
PE | pine | 240 | 1 | N | 1:10 | 50.21 | 6.47 | 43.25 | 0.05 | 0.1288588 | 0.8613822 | 0.862378 | 2.81 | 7.82 | 6 | 30 | 300 | 50 | 0.025 | 32.88473 | malachite green | 2.56 | 2.26 | 0 | 1.27 | 2.8146 | 364.911 | 203.64663 | 0.5580721
PE | pine | 240 | 1 | N | 1:10 | 50.21 | 6.47 | 43.25 | 0.05 | 0.1288588 | 0.8613822 | 0.862378 | 2.81 | 7.82 | 6 | 30 | 500 | 50 | 0.025 | 54.80788 | malachite green | 2.56 | 2.26 | 0 | 1.27 | 2.8146 | 364.911 | 253.67678 | 0.6951744
PE | pine | 240 | 1 | N | 1:10 | 50.21 | 6.47 | 43.25 | 0.05 | 0.1288588 | 0.8613822 | 0.862378 | 2.81 | 7.82 | 6 | 30 | 700 | 50 | 0.025 | 76.73104 | malachite green | 2.56 | 2.26 | 0 | 1.27 | 2.8146 | 364.911 | 308.03646 | 0.8441413
PE | pine | 240 | 1 | N | 1:10 | 50.21 | 6.47 | 43.25 | 0.05 | 0.1288588 | 0.8613822 | 0.862378 | 2.81 | 7.82 | 6 | 30 | 900 | 50 | 0.025 | 98.65419 | malachite green | 2.56 | 2.26 | 0 | 1.27 | 2.8146 | 364.911 | 405.45093 | 1.111095
PE-HC | pine | 240 | 1 | Y | 1:10 | 60.49 | 6.11 | 33.23 | 0.13 | 0.1010084 | 0.549347 | 0.5514961 | 3.62 | 11.53 | 6 | 30 | 300 | 50 | 0.025 | 32.88473 | malachite green | 2.56 | 2.26 | 0 | 1.27 | 2.8146 | 364.911 | 66.78532 | 0.1830181
PE-HC | pine | 240 | 1 | Y | 1:10 | 60.49 | 6.11 | 33.23 | 0.13 | 0.1010084 | 0.549347 | 0.5514961 | 3.62 | 11.53 | 6 | 30 | 300 | 50 | 0.025 | 32.88473 | malachite green | 2.56 | 2.26 | 0 | 1.27 | 2.8146 | 364.911 | 175.26415 | 0.4802929
PE-HC | pine | 240 | 1 | Y | 1:10 | 60.49 | 6.11 | 33.23 | 0.13 | 0.1010084 | 0.549347 | 0.5514961 | 3.62 | 11.53 | 6 | 30 | 300 | 50 | 0.025 | 32.88473 | malachite green | 2.56 | 2.26 | 0 | 1.27 | 2.8146 | 364.911 | 201.00081 | 0.5508215
PE-HC | pine | 240 | 1 | Y | 1:10 | 60.49 | 6.11 | 33.23 | 0.13 | 0.1010084 | 0.549347 | 0.5514961 | 3.62 | 11.53 | 6 | 30 | 300 | 50 | 0.025 | 32.88473 | malachite green | 2.56 | 2.26 | 0 | 1.27 | 2.8146 | 364.911 | 249.58778 | 0.6839689
PE-HC | pine | 240 | 1 | Y | 1:10 | 60.49 | 6.11 | 33.23 | 0.13 | 0.1010084 | 0.549347 | 0.5514961 | 3.62 | 11.53 | 6 | 30 | 300 | 50 | 0.025 | 32.88473 | malachite green | 2.56 | 2.26 | 0 | 1.27 | 2.8146 | 364.911 | 290.23727 | 0.7953645
PPH | Potato peel | 200 | 2 | N | 1:3 | 43.7 | 0 | 25.6 | 3.7 | 0 | 0.5858124 | 0.6704805 |  | 810 | 5 | 25 | 19.49284 | 20 | 0.002 | 13.99011 | congo red | 5.48 | 6.86 | 0.55 | 3.05 | 4.4268 | 696.665 | 37.47067 | 0.05378578
PPH | Potato peel | 200 | 2 | N | 1:3 | 43.7 | 0 | 25.6 | 3.7 | 0 | 0.5858124 | 0.6704805 |  | 810 | 5 | 25 | 49.9429 | 20 | 0.002 | 35.84427 | congo red | 5.48 | 6.86 | 0.55 | 3.05 | 4.4268 | 696.665 | 102.15174 | 0.1466296
PPH | Potato peel | 200 | 2 | N | 1:3 | 43.7 | 0 | 25.6 | 3.7 | 0 | 0.5858124 | 0.6704805 |  | 810 | 5 | 25 | 80.95463 | 20 | 0.002 | 58.10155 | congo red | 5.48 | 6.86 | 0.55 | 3.05 | 4.4268 | 696.665 | 120.3615 | 0.1727681
PPH | Potato peel | 200 | 2 | N | 1:3 | 43.7 | 0 | 25.6 | 3.7 | 0 | 0.5858124 | 0.6704805 |  | 810 | 5 | 25 | 101.49538 | 20 | 0.002 | 72.84375 | congo red | 5.48 | 6.86 | 0.55 | 3.05 | 4.4268 | 696.665 | 139.15397 | 0.199743
PPH | Potato peel | 200 | 2 | N | 1:3 | 43.7 | 0 | 25.6 | 3.7 | 0 | 0.5858124 | 0.6704805 |  | 810 | 5 | 25 | 149.59766 | 20 | 0.002 | 107.367 | congo red | 5.48 | 6.86 | 0.55 | 3.05 | 4.4268 | 696.665 | 142.50457 | 0.2045525
PPH | Potato peel | 200 | 2 | N | 1:3 | 43.7 | 0 | 25.6 | 3.7 | 0 | 0.5858124 | 0.6704805 |  | 810 | 5 | 25 | 199.66575 | 20 | 0.002 | 143.3011 | congo red | 5.48 | 6.86 | 0.55 | 3.05 | 4.4268 | 696.665 | 140.3194 | 0.2014159
PPH | Potato peel | 200 | 2 | N | 1:3 | 43.7 | 0 | 25.6 | 3.7 | 0 | 0.5858124 | 0.6704805 |  | 810 | 5 | 25 | 30 | 20 | 0.002 | 21.53115 | congo red | 5.48 | 6.86 | 0.55 | 3.05 | 4.4268 | 696.665 | 61.44212 | 0.08819464
PPH | Potato peel | 200 | 2 | N | 1:3 | 43.7 | 0 | 25.6 | 3.7 | 0 | 0.5858124 | 0.6704805 |  | 810 | 5 | 35 | 30 | 20 | 0.002 | 21.53115 | congo red | 5.48 | 6.86 | 0.55 | 3.05 | 4.4268 | 696.665 | 87.98691 | 0.1262973
PPH | Potato peel | 200 | 2 | N | 1:3 | 43.7 | 0 | 25.6 | 3.7 | 0 | 0.5858124 | 0.6704805 |  | 810 | 5 | 45 | 30 | 20 | 0.002 | 21.53115 | congo red | 5.48 | 6.86 | 0.55 | 3.05 | 4.4268 | 696.665 | 67.07283 | 0.09627702
PPH | Potato peel | 200 | 2 | N | 1:3 | 43.7 | 0 | 25.6 | 3.7 | 0 | 0.5858124 | 0.6704805 |  | 810 | 5 | 55 | 30 | 20 | 0.002 | 21.53115 | congo red | 5.48 | 6.86 | 0.55 | 3.05 | 4.4268 | 696.665 | 65.06187 | 0.09339047
PPH | Potato peel | 200 | 2 | N | 1:3 | 43.7 | 0 | 25.6 | 3.7 | 0 | 0.5858124 | 0.6704805 |  | 810 | 5 | 65 | 30 | 20 | 0.002 | 21.53115 | congo red | 5.48 | 6.86 | 0.55 | 3.05 | 4.4268 | 696.665 | 69.0838 | 0.09916359
PPH | Potato peel | 200 | 2 | N | 1:3 | 43.7 | 0 | 25.6 | 3.7 | 0 | 0.5858124 | 0.6704805 |  | 810 | 2 | 25 | 30 | 20 | 0.002 | 21.53115 | congo red | 5.48 | 6.86 | 0.55 | 3.05 | 4.4268 | 696.665 | 1.40316 | 0.00201411
PPH | Potato peel | 200 | 2 | N | 1:3 | 43.7 | 0 | 25.6 | 3.7 | 0 | 0.5858124 | 0.6704805 |  | 810 | 3 | 25 | 30 | 20 | 0.002 | 21.53115 | congo red | 5.48 | 6.86 | 0.55 | 3.05 | 4.4268 | 696.665 | 1.40316 | 0.00201411
PPH | Potato peel | 200 | 2 | N | 1:3 | 43.7 | 0 | 25.6 | 3.7 | 0 | 0.5858124 | 0.6704805 |  | 810 | 4 | 25 | 30 | 20 | 0.002 | 21.53115 | congo red | 5.48 | 6.86 | 0.55 | 3.05 | 4.4268 | 696.665 | 50.39802 | 0.07234183
PPH | Potato peel | 200 | 2 | N | 1:3 | 43.7 | 0 | 25.6 | 3.7 | 0 | 0.5858124 | 0.6704805 |  | 810 | 5 | 25 | 30 | 20 | 0.002 | 21.53115 | congo red | 5.48 | 6.86 | 0.55 | 3.05 | 4.4268 | 696.665 | 64.92093 | 0.09318816
PPH | Potato peel | 200 | 2 | N | 1:3 | 43.7 | 0 | 25.6 | 3.7 | 0 | 0.5858124 | 0.6704805 |  | 810 | 6 | 25 | 30 | 20 | 0.002 | 21.53115 | congo red | 5.48 | 6.86 | 0.55 | 3.05 | 4.4268 | 696.665 | 80.72058 | 0.1158671
PPH | Potato peel | 200 | 2 | N | 1:3 | 43.7 | 0 | 25.6 | 3.7 | 0 | 0.5858124 | 0.6704805 |  | 810 | 7 | 25 | 30 | 20 | 0.002 | 21.53115 | congo red | 5.48 | 6.86 | 0.55 | 3.05 | 4.4268 | 696.665 | 98.91411 | 0.1419823
PPH | Potato peel | 200 | 2 | N | 1:3 | 43.7 | 0 | 25.6 | 3.7 | 0 | 0.5858124 | 0.6704805 |  | 810 | 8 | 25 | 30 | 20 | 0.002 | 21.53115 | congo red | 5.48 | 6.86 | 0.55 | 3.05 | 4.4268 | 696.665 | 78.32669 | 0.1124309
PPH | Potato peel | 200 | 2 | N | 1:3 | 43.7 | 0 | 25.6 | 3.7 | 0 | 0.5858124 | 0.6704805 |  | 810 | 9 | 25 | 30 | 20 | 0.002 | 21.53115 | congo red | 5.48 | 6.86 | 0.55 | 3.05 | 4.4268 | 696.665 | 74.65606 | 0.1071621
PPH | Potato peel | 200 | 2 | N | 1:3 | 43.7 | 0 | 25.6 | 3.7 | 0 | 0.5858124 | 0.6704805 |  | 810 | 10 | 25 | 30 | 20 | 0.002 | 21.53115 | congo red | 5.48 | 6.86 | 0.55 | 3.05 | 4.4268 | 696.665 | 70.98544 | 0.1018932
PPH | Potato peel | 200 | 2 | N | 1:3 | 43.7 | 0 | 25.6 | 3.7 | 0 | 0.5858124 | 0.6704805 |  | 810 | 11 | 25 | 30 | 20 | 0.002 | 21.53115 | congo red | 5.48 | 6.86 | 0.55 | 3.05 | 4.4268 | 696.665 | 62.52704 | 0.08975195
PPH | Potato peel | 200 | 2 | N | 1:3 | 43.7 | 0 | 25.6 | 3.7 | 0 | 0.5858124 | 0.6704805 |  | 810 | 12 | 25 | 30 | 20 | 0.002 | 21.53115 | congo red | 5.48 | 6.86 | 0.55 | 3.05 | 4.4268 | 696.665 | 63.80378 | 0.09158459
PPH | Potato peel | 200 | 2 | N | 1:3 | 43.7 | 0 | 25.6 | 3.7 | 0 | 0.5858124 | 0.6704805 |  | 810 | 5 | 25 | 30 | 20 | 0.001 | 43.0623 | congo red | 5.48 | 6.86 | 0.55 | 3.05 | 4.4268 | 696.665 | 6.30924 | 0.009056347
PPH | Potato peel | 200 | 2 | N | 1:3 | 43.7 | 0 | 25.6 | 3.7 | 0 | 0.5858124 | 0.6704805 |  | 810 | 5 | 25 | 30 | 20 | 0.002 | 21.53115 | congo red | 5.48 | 6.86 | 0.55 | 3.05 | 4.4268 | 696.665 | 16.46827 | 0.02363872
PPH | Potato peel | 200 | 2 | N | 1:3 | 43.7 | 0 | 25.6 | 3.7 | 0 | 0.5858124 | 0.6704805 |  | 810 | 5 | 25 | 30 | 20 | 0.003 | 14.3541 | congo red | 5.48 | 6.86 | 0.55 | 3.05 | 4.4268 | 696.665 | 22.54377 | 0.03235956
PPH | Potato peel | 200 | 2 | N | 1:3 | 43.7 | 0 | 25.6 | 3.7 | 0 | 0.5858124 | 0.6704805 |  | 810 | 5 | 25 | 30 | 20 | 0.004 | 10.76558 | congo red | 5.48 | 6.86 | 0.55 | 3.05 | 4.4268 | 696.665 | 36.08915 | 0.05180273
PPH | Potato peel | 200 | 2 | N | 1:3 | 43.7 | 0 | 25.6 | 3.7 | 0 | 0.5858124 | 0.6704805 |  | 810 | 5 | 25 | 30 | 20 | 0.005 | 8.612461 | congo red | 5.48 | 6.86 | 0.55 | 3.05 | 4.4268 | 696.665 | 46.74617 | 0.06709993
N-PPH-1 | Potato peel | 200 | 2 | Y | 1:3 | 69.4 | 0 | 17.3 | 8.3 | 0 | 0.2492795 | 0.3688761 |  | 1540 | 5 | 25 | 19.49284 | 20 | 0.002 | 13.99011 | congo red | 5.48 | 6.86 | 0.55 | 3.05 | 4.4268 | 696.665 | 151.86789 | 0.2179927
N-PPH-1 | Potato peel | 200 | 2 | Y | 1:3 | 69.4 | 0 | 17.3 | 8.3 | 0 | 0.2492795 | 0.3688761 |  | 1540 | 5 | 25 | 49.9429 | 20 | 0.002 | 35.84427 | congo red | 5.48 | 6.86 | 0.55 | 3.05 | 4.4268 | 696.665 | 338.8069 | 0.4863269
N-PPH-1 | Potato peel | 200 | 2 | Y | 1:3 | 69.4 | 0 | 17.3 | 8.3 | 0 | 0.2492795 | 0.3688761 |  | 1540 | 5 | 25 | 80.95463 | 20 | 0.002 | 58.10155 | congo red | 5.48 | 6.86 | 0.55 | 3.05 | 4.4268 | 696.665 | 374.72908 | 0.5378899
N-PPH-1 | Potato peel | 200 | 2 | Y | 1:3 | 69.4 | 0 | 17.3 | 8.3 | 0 | 0.2492795 | 0.3688761 |  | 1540 | 5 | 25 | 101.49538 | 20 | 0.002 | 72.84375 | congo red | 5.48 | 6.86 | 0.55 | 3.05 | 4.4268 | 696.665 | 351.30782 | 0.5042708
N-PPH-1 | Potato peel | 200 | 2 | Y | 1:3 | 69.4 | 0 | 17.3 | 8.3 | 0 | 0.2492795 | 0.3688761 |  | 1540 | 5 | 25 | 149.59766 | 20 | 0.002 | 107.367 | congo red | 5.48 | 6.86 | 0.55 | 3.05 | 4.4268 | 696.665 | 357.34275 | 0.5129334
N-PPH-1 | Potato peel | 200 | 2 | Y | 1:3 | 69.4 | 0 | 17.3 | 8.3 | 0 | 0.2492795 | 0.3688761 |  | 1540 | 5 | 25 | 199.66575 | 20 | 0.002 | 143.3011 | congo red | 5.48 | 6.86 | 0.55 | 3.05 | 4.4268 | 696.665 | 350.73307 | 0.5034458
N-PPH-1 | Potato peel | 200 | 2 | Y | 1:3 | 69.4 | 0 | 17.3 | 8.3 | 0 | 0.2492795 | 0.3688761 |  | 1540 | 5 | 25 | 30 | 20 | 0.002 | 21.53115 | congo red | 5.48 | 6.86 | 0.55 | 3.05 | 4.4268 | 696.665 | 155.05579 | 0.2225687
N-PPH-1 | Potato peel | 200 | 2 | Y | 1:3 | 69.4 | 0 | 17.3 | 8.3 | 0 | 0.2492795 | 0.3688761 |  | 1540 | 5 | 35 | 30 | 20 | 0.002 | 21.53115 | congo red | 5.48 | 6.86 | 0.55 | 3.05 | 4.4268 | 696.665 | 199.55137 | 0.2864381
N-PPH-1 | Potato peel | 200 | 2 | Y | 1:3 | 69.4 | 0 | 17.3 | 8.3 | 0 | 0.2492795 | 0.3688761 |  | 1540 | 5 | 45 | 30 | 20 | 0.002 | 21.53115 | congo red | 5.48 | 6.86 | 0.55 | 3.05 | 4.4268 | 696.665 | 348.27446 | 0.4999167
N-PPH-1 | Potato peel | 200 | 2 | Y | 1:3 | 69.4 | 0 | 17.3 | 8.3 | 0 | 0.2492795 | 0.3688761 |  | 1540 | 5 | 55 | 30 | 20 | 0.002 | 21.53115 | congo red | 5.48 | 6.86 | 0.55 | 3.05 | 4.4268 | 696.665 | 151.95458 | 0.2181171
N-PPH-1 | Potato peel | 200 | 2 | Y | 1:3 | 69.4 | 0 | 17.3 | 8.3 | 0 | 0.2492795 | 0.3688761 |  | 1540 | 5 | 65 | 30 | 20 | 0.002 | 21.53115 | congo red | 5.48 | 6.86 | 0.55 | 3.05 | 4.4268 | 696.665 | 101.79593 | 0.1461189
N-PPH-1 | Potato peel | 200 | 2 | Y | 1:3 | 69.4 | 0 | 17.3 | 8.3 | 0 | 0.2492795 | 0.3688761 |  | 1540 | 2 | 25 | 30 | 20 | 0.002 | 21.53115 | congo red | 5.48 | 6.86 | 0.55 | 3.05 | 4.4268 | 696.665 | 51.84794 | 0.07442306
N-PPH-1 | Potato peel | 200 | 2 | Y | 1:3 | 69.4 | 0 | 17.3 | 8.3 | 0 | 0.2492795 | 0.3688761 |  | 1540 | 3 | 25 | 30 | 20 | 0.002 | 21.53115 | congo red | 5.48 | 6.86 | 0.55 | 3.05 | 4.4268 | 696.665 | 67.3862 | 0.09672683
N-PPH-1 | Potato peel | 200 | 2 | Y | 1:3 | 69.4 | 0 | 17.3 | 8.3 | 0 | 0.2492795 | 0.3688761 |  | 1540 | 4 | 25 | 30 | 20 | 0.002 | 21.53115 | congo red | 5.48 | 6.86 | 0.55 | 3.05 | 4.4268 | 696.665 | 346.4885 | 0.4973531
N-PPH-1 | Potato peel | 200 | 2 | Y | 1:3 | 69.4 | 0 | 17.3 | 8.3 | 0 | 0.2492795 | 0.3688761 |  | 1540 | 5 | 25 | 30 | 20 | 0.002 | 21.53115 | congo red | 5.48 | 6.86 | 0.55 | 3.05 | 4.4268 | 696.665 | 216.90529 | 0.3113481
N-PPH-1 | Potato peel | 200 | 2 | Y | 1:3 | 69.4 | 0 | 17.3 | 8.3 | 0 | 0.2492795 | 0.3688761 |  | 1540 | 6 | 25 | 30 | 20 | 0.002 | 21.53115 | congo red | 5.48 | 6.86 | 0.55 | 3.05 | 4.4268 | 696.665 | 169.11782 | 0.2427534
N-PPH-1 | Potato peel | 200 | 2 | Y | 1:3 | 69.4 | 0 | 17.3 | 8.3 | 0 | 0.2492795 | 0.3688761 |  | 1540 | 7 | 25 | 30 | 20 | 0.002 | 21.53115 | congo red | 5.48 | 6.86 | 0.55 | 3.05 | 4.4268 | 696.665 | 87.46867 | 0.1255534
N-PPH-1 | Potato peel | 200 | 2 | Y | 1:3 | 69.4 | 0 | 17.3 | 8.3 | 0 | 0.2492795 | 0.3688761 |  | 1540 | 8 | 25 | 30 | 20 | 0.002 | 21.53115 | congo red | 5.48 | 6.86 | 0.55 | 3.05 | 4.4268 | 696.665 | 72.95652 | 0.1047225
N-PPH-1 | Potato peel | 200 | 2 | Y | 1:3 | 69.4 | 0 | 17.3 | 8.3 | 0 | 0.2492795 | 0.3688761 |  | 1540 | 9 | 25 | 30 | 20 | 0.002 | 21.53115 | congo red | 5.48 | 6.86 | 0.55 | 3.05 | 4.4268 | 696.665 | 81.89835 | 0.1175577
N-PPH-1 | Potato peel | 200 | 2 | Y | 1:3 | 69.4 | 0 | 17.3 | 8.3 | 0 | 0.2492795 | 0.3688761 |  | 1540 | 10 | 25 | 30 | 20 | 0.002 | 21.53115 | congo red | 5.48 | 6.86 | 0.55 | 3.05 | 4.4268 | 696.665 | 80.72565 | 0.1158744
N-PPH-1 | Potato peel | 200 | 2 | Y | 1:3 | 69.4 | 0 | 17.3 | 8.3 | 0 | 0.2492795 | 0.3688761 |  | 1540 | 11 | 25 | 30 | 20 | 0.002 | 21.53115 | congo red | 5.48 | 6.86 | 0.55 | 3.05 | 4.4268 | 696.665 | 80.1393 | 0.1150328
N-PPH-1 | Potato peel | 200 | 2 | Y | 1:3 | 69.4 | 0 | 17.3 | 8.3 | 0 | 0.2492795 | 0.3688761 |  | 1540 | 12 | 25 | 30 | 20 | 0.002 | 21.53115 | congo red | 5.48 | 6.86 | 0.55 | 3.05 | 4.4268 | 696.665 | 47.89008 | 0.06874191
N-PPH-1 | Potato peel | 200 | 2 | Y | 1:3 | 69.4 | 0 | 17.3 | 8.3 | 0 | 0.2492795 | 0.3688761 |  | 1540 | 5 | 25 | 30 | 20 | 0.001 | 43.0623 | congo red | 5.48 | 6.86 | 0.55 | 3.05 | 4.4268 | 696.665 | 168.78895 | 0.2422814
N-PPH-1 | Potato peel | 200 | 2 | Y | 1:3 | 69.4 | 0 | 17.3 | 8.3 | 0 | 0.2492795 | 0.3688761 |  | 1540 | 5 | 25 | 30 | 20 | 0.002 | 21.53115 | congo red | 5.48 | 6.86 | 0.55 | 3.05 | 4.4268 | 696.665 | 269.45434 | 0.3867775
N-PPH-1 | Potato peel | 200 | 2 | Y | 1:3 | 69.4 | 0 | 17.3 | 8.3 | 0 | 0.2492795 | 0.3688761 |  | 1540 | 5 | 25 | 30 | 20 | 0.003 | 14.3541 | congo red | 5.48 | 6.86 | 0.55 | 3.05 | 4.4268 | 696.665 | 158.84788 | 0.2280119
N-PPH-1 | Potato peel | 200 | 2 | Y | 1:3 | 69.4 | 0 | 17.3 | 8.3 | 0 | 0.2492795 | 0.3688761 |  | 1540 | 5 | 25 | 30 | 20 | 0.004 | 10.76558 | congo red | 5.48 | 6.86 | 0.55 | 3.05 | 4.4268 | 696.665 | 155.95242 | 0.2238557
N-PPH-1 | Potato peel | 200 | 2 | Y | 1:3 | 69.4 | 0 | 17.3 | 8.3 | 0 | 0.2492795 | 0.3688761 |  | 1540 | 5 | 25 | 30 | 20 | 0.005 | 8.612461 | congo red | 5.48 | 6.86 | 0.55 | 3.05 | 4.4268 | 696.665 | 150.06499 | 0.2154048
N-PPH-2 | Potato peel | 200 | 2 | Y | 1:3 | 27.5 | 0 | 26.5 | 45.6 | 0 | 0.9636364 | 2.621818 |  | 3940 | 5 | 25 | 19.49284 | 20 | 0.002 | 13.99011 | congo red | 5.48 | 6.86 | 0.55 | 3.05 | 4.4268 | 696.665 | 174.7679 | 0.2508636
N-PPH-2 | Potato peel | 200 | 2 | Y | 1:3 | 27.5 | 0 | 26.5 | 45.6 | 0 | 0.9636364 | 2.621818 |  | 3940 | 5 | 25 | 49.9429 | 20 | 0.002 | 35.84427 | congo red | 5.48 | 6.86 | 0.55 | 3.05 | 4.4268 | 696.665 | 352.88268 | 0.5065314
N-PPH-2 | Potato peel | 200 | 2 | Y | 1:3 | 27.5 | 0 | 26.5 | 45.6 | 0 | 0.9636364 | 2.621818 |  | 3940 | 5 | 25 | 80.95463 | 20 | 0.002 | 58.10155 | congo red | 5.48 | 6.86 | 0.55 | 3.05 | 4.4268 | 696.665 | 389.562 | 0.5591812
N-PPH-2 | Potato peel | 200 | 2 | Y | 1:3 | 27.5 | 0 | 26.5 | 45.6 | 0 | 0.9636364 | 2.621818 |  | 3940 | 5 | 25 | 101.49538 | 20 | 0.002 | 72.84375 | congo red | 5.48 | 6.86 | 0.55 | 3.05 | 4.4268 | 696.665 | 408.48852 | 0.5863486
N-PPH-2 | Potato peel | 200 | 2 | Y | 1:3 | 27.5 | 0 | 26.5 | 45.6 | 0 | 0.9636364 | 2.621818 |  | 3940 | 5 | 25 | 149.59766 | 20 | 0.002 | 107.367 | congo red | 5.48 | 6.86 | 0.55 | 3.05 | 4.4268 | 696.665 | 413.47691 | 0.5935089
N-PPH-2 | Potato peel | 200 | 2 | Y | 1:3 | 27.5 | 0 | 26.5 | 45.6 | 0 | 0.9636364 | 2.621818 |  | 3940 | 5 | 25 | 199.66575 | 20 | 0.002 | 143.3011 | congo red | 5.48 | 6.86 | 0.55 | 3.05 | 4.4268 | 696.665 | 409.66226 | 0.5880334
N-PPH-2 | Potato peel | 200 | 2 | Y | 1:3 | 27.5 | 0 | 26.5 | 45.6 | 0 | 0.9636364 | 2.621818 |  | 3940 | 5 | 25 | 30 | 20 | 0.002 | 21.53115 | congo red | 5.48 | 6.86 | 0.55 | 3.05 | 4.4268 | 696.665 | 167.7866 | 0.2408426
N-PPH-2 | Potato peel | 200 | 2 | Y | 1:3 | 27.5 | 0 | 26.5 | 45.6 | 0 | 0.9636364 | 2.621818 |  | 3940 | 5 | 35 | 30 | 20 | 0.002 | 21.53115 | congo red | 5.48 | 6.86 | 0.55 | 3.05 | 4.4268 | 696.665 | 229.1403 | 0.3289103
N-PPH-2 | Potato peel | 200 | 2 | Y | 1:3 | 27.5 | 0 | 26.5 | 45.6 | 0 | 0.9636364 | 2.621818 |  | 3940 | 5 | 45 | 30 | 20 | 0.002 | 21.53115 | congo red | 5.48 | 6.86 | 0.55 | 3.05 | 4.4268 | 696.665 | 409.35823 | 0.587597
N-PPH-2 | Potato peel | 200 | 2 | Y | 1:3 | 27.5 | 0 | 26.5 | 45.6 | 0 | 0.9636364 | 2.621818 |  | 3940 | 5 | 55 | 30 | 20 | 0.002 | 21.53115 | congo red | 5.48 | 6.86 | 0.55 | 3.05 | 4.4268 | 696.665 | 139.09997 | 0.1996655
N-PPH-2 | Potato peel | 200 | 2 | Y | 1:3 | 27.5 | 0 | 26.5 | 45.6 | 0 | 0.9636364 | 2.621818 |  | 3940 | 5 | 65 | 30 | 20 | 0.002 | 21.53115 | congo red | 5.48 | 6.86 | 0.55 | 3.05 | 4.4268 | 696.665 | 90.78564 | 0.1303146
N-PPH-2 | Potato peel | 200 | 2 | Y | 1:3 | 27.5 | 0 | 26.5 | 45.6 | 0 | 0.9636364 | 2.621818 |  | 3940 | 2 | 25 | 30 | 20 | 0.002 | 21.53115 | congo red | 5.48 | 6.86 | 0.55 | 3.05 | 4.4268 | 696.665 | 43.32899 | 0.06219487
N-PPH-2 | Potato peel | 200 | 2 | Y | 1:3 | 27.5 | 0 | 26.5 | 45.6 | 0 | 0.9636364 | 2.621818 |  | 3940 | 3 | 25 | 30 | 20 | 0.002 | 21.53115 | congo red | 5.48 | 6.86 | 0.55 | 3.05 | 4.4268 | 696.665 | 86.97213 | 0.1248407
N-PPH-2 | Potato peel | 200 | 2 | Y | 1:3 | 27.5 | 0 | 26.5 | 45.6 | 0 | 0.9636364 | 2.621818 |  | 3940 | 4 | 25 | 30 | 20 | 0.002 | 21.53115 | congo red | 5.48 | 6.86 | 0.55 | 3.05 | 4.4268 | 696.665 | 419.16129 | 0.6016684
N-PPH-2 | Potato peel | 200 | 2 | Y | 1:3 | 27.5 | 0 | 26.5 | 45.6 | 0 | 0.9636364 | 2.621818 |  | 3940 | 5 | 25 | 30 | 20 | 0.002 | 21.53115 | congo red | 5.48 | 6.86 | 0.55 | 3.05 | 4.4268 | 696.665 | 290.00119 | 0.4162706
N-PPH-2 | Potato peel | 200 | 2 | Y | 1:3 | 27.5 | 0 | 26.5 | 45.6 | 0 | 0.9636364 | 2.621818 |  | 3940 | 6 | 25 | 30 | 20 | 0.002 | 21.53115 | congo red | 5.48 | 6.86 | 0.55 | 3.05 | 4.4268 | 696.665 | 201.53537 | 0.2892859
N-PPH-2 | Potato peel | 200 | 2 | Y | 1:3 | 27.5 | 0 | 26.5 | 45.6 | 0 | 0.9636364 | 2.621818 |  | 3940 | 7 | 25 | 30 | 20 | 0.002 | 21.53115 | congo red | 5.48 | 6.86 | 0.55 | 3.05 | 4.4268 | 696.665 | 102.60109 | 0.1472746
N-PPH-2 | Potato peel | 200 | 2 | Y | 1:3 | 27.5 | 0 | 26.5 | 45.6 | 0 | 0.9636364 | 2.621818 |  | 3940 | 8 | 25 | 30 | 20 | 0.002 | 21.53115 | congo red | 5.48 | 6.86 | 0.55 | 3.05 | 4.4268 | 696.665 | 85.79259 | 0.1231476
N-PPH-2 | Potato peel | 200 | 2 | Y | 1:3 | 27.5 | 0 | 26.5 | 45.6 | 0 | 0.9636364 | 2.621818 |  | 3940 | 9 | 25 | 30 | 20 | 0.002 | 21.53115 | congo red | 5.48 | 6.86 | 0.55 | 3.05 | 4.4268 | 696.665 | 77.38833 | 0.111084
N-PPH-2 | Potato peel | 200 | 2 | Y | 1:3 | 27.5 | 0 | 26.5 | 45.6 | 0 | 0.9636364 | 2.621818 |  | 3940 | 10 | 25 | 30 | 20 | 0.002 | 21.53115 | congo red | 5.48 | 6.86 | 0.55 | 3.05 | 4.4268 | 696.665 | 57.92585 | 0.08314735
N-PPH-2 | Potato peel | 200 | 2 | Y | 1:3 | 27.5 | 0 | 26.5 | 45.6 | 0 | 0.9636364 | 2.621818 |  | 3940 | 11 | 25 | 30 | 20 | 0.002 | 21.53115 | congo red | 5.48 | 6.86 | 0.55 | 3.05 | 4.4268 | 696.665 | 53.94489 | 0.07743304
N-PPH-2 | Potato peel | 200 | 2 | Y | 1:3 | 27.5 | 0 | 26.5 | 45.6 | 0 | 0.9636364 | 2.621818 |  | 3940 | 12 | 25 | 30 | 20 | 0.002 | 21.53115 | congo red | 5.48 | 6.86 | 0.55 | 3.05 | 4.4268 | 696.665 | 52.91279 | 0.07595155
N-PPH-2 | Potato peel | 200 | 2 | Y | 1:3 | 27.5 | 0 | 26.5 | 45.6 | 0 | 0.9636364 | 2.621818 |  | 3940 | 5 | 25 | 30 | 20 | 0.001 | 43.0623 | congo red | 5.48 | 6.86 | 0.55 | 3.05 | 4.4268 | 696.665 | 199.49603 | 0.2863586
N-PPH-2 | Potato peel | 200 | 2 | Y | 1:3 | 27.5 | 0 | 26.5 | 45.6 | 0 | 0.9636364 | 2.621818 |  | 3940 | 5 | 25 | 30 | 20 | 0.002 | 21.53115 | congo red | 5.48 | 6.86 | 0.55 | 3.05 | 4.4268 | 696.665 | 299.08095 | 0.4293038
N-PPH-2 | Potato peel | 200 | 2 | Y | 1:3 | 27.5 | 0 | 26.5 | 45.6 | 0 | 0.9636364 | 2.621818 |  | 3940 | 5 | 25 | 30 | 20 | 0.003 | 14.3541 | congo red | 5.48 | 6.86 | 0.55 | 3.05 | 4.4268 | 696.665 | 206.57413 | 0.2965186
N-PPH-2 | Potato peel | 200 | 2 | Y | 1:3 | 27.5 | 0 | 26.5 | 45.6 | 0 | 0.9636364 | 2.621818 |  | 3940 | 5 | 25 | 30 | 20 | 0.004 | 10.76558 | congo red | 5.48 | 6.86 | 0.55 | 3.05 | 4.4268 | 696.665 | 177.18036 | 0.2543265
N-PPH-2 | Potato peel | 200 | 2 | Y | 1:3 | 27.5 | 0 | 26.5 | 45.6 | 0 | 0.9636364 | 2.621818 |  | 3940 | 5 | 25 | 30 | 20 | 0.005 | 8.612461 | congo red | 5.48 | 6.86 | 0.55 | 3.05 | 4.4268 | 696.665 | 157.02744 | 0.2253988
MHC | Bamboo | 200 | 24 | N | 1:4 | 58.37 | 5.81 | 35.53 | 0.29 | 0.09953743 | 0.6087031 | 0.6136714 |  | 1.398 | 7 | 30 | 50 | 50 | 0.08 | 1.954041 | methylene blue | 2.44 | 1.84 | 0 | 1.28 | 2.2206 | 319.85 | 60.54258 | 0.1892843
MHC | Bamboo | 200 | 24 | N | 1:4 | 58.37 | 5.81 | 35.53 | 0.29 | 0.09953743 | 0.6087031 | 0.6136714 |  | 1.398 | 7 | 30 | 100 | 50 | 0.08 | 3.908082 | methylene blue | 2.44 | 1.84 | 0 | 1.28 | 2.2206 | 319.85 | 122.39917 | 0.3826768
MHC | Bamboo | 200 | 24 | N | 1:4 | 58.37 | 5.81 | 35.53 | 0.29 | 0.09953743 | 0.6087031 | 0.6136714 |  | 1.398 | 7 | 30 | 150 | 50 | 0.08 | 5.862123 | methylene blue | 2.44 | 1.84 | 0 | 1.28 | 2.2206 | 319.85 | 181.71576 | 0.5681281
MHC | Bamboo | 200 | 24 | N | 1:4 | 58.37 | 5.81 | 35.53 | 0.29 | 0.09953743 | 0.6087031 | 0.6136714 |  | 1.398 | 7 | 30 | 200 | 50 | 0.08 | 7.816164 | methylene blue | 2.44 | 1.84 | 0 | 1.28 | 2.2206 | 319.85 | 240.21058 | 0.7510101
MHC | Bamboo | 200 | 24 | N | 1:4 | 58.37 | 5.81 | 35.53 | 0.29 | 0.09953743 | 0.6087031 | 0.6136714 |  | 1.398 | 7 | 30 | 250 | 50 | 0.08 | 9.770205 | methylene blue | 2.44 | 1.84 | 0 | 1.28 | 2.2206 | 319.85 | 259.55944 | 0.8115036
MHC | Bamboo | 200 | 24 | N | 1:4 | 58.37 | 5.81 | 35.53 | 0.29 | 0.09953743 | 0.6087031 | 0.6136714 |  | 1.398 | 7 | 30 | 300 | 50 | 0.08 | 11.72425 | methylene blue | 2.44 | 1.84 | 0 | 1.28 | 2.2206 | 319.85 | 268.00122 | 0.8378966
MHC | Bamboo | 200 | 24 | N | 1:4 | 58.37 | 5.81 | 35.53 | 0.29 | 0.09953743 | 0.6087031 | 0.6136714 |  | 1.398 | 7 | 30 | 350 | 50 | 0.08 | 13.67829 | methylene blue | 2.44 | 1.84 | 0 | 1.28 | 2.2206 | 319.85 | 268.37475 | 0.8390644
MHC | Bamboo | 200 | 24 | N | 1:4 | 58.37 | 5.81 | 35.53 | 0.29 | 0.09953743 | 0.6087031 | 0.6136714 |  | 1.398 | 7 | 40 | 50 | 50 | 0.08 | 1.954041 | methylene blue | 2.44 | 1.84 | 0 | 1.28 | 2.2206 | 319.85 | 61.81258 | 0.1932549
MHC | Bamboo | 200 | 24 | N | 1:4 | 58.37 | 5.81 | 35.53 | 0.29 | 0.09953743 | 0.6087031 | 0.6136714 |  | 1.398 | 7 | 40 | 100 | 50 | 0.08 | 3.908082 | methylene blue | 2.44 | 1.84 | 0 | 1.28 | 2.2206 | 319.85 | 123.66917 | 0.3866474
MHC | Bamboo | 200 | 24 | N | 1:4 | 58.37 | 5.81 | 35.53 | 0.29 | 0.09953743 | 0.6087031 | 0.6136714 |  | 1.398 | 7 | 40 | 150 | 50 | 0.08 | 5.862123 | methylene blue | 2.44 | 1.84 | 0 | 1.28 | 2.2206 | 319.85 | 183.43399 | 0.5735
MHC | Bamboo | 200 | 24 | N | 1:4 | 58.37 | 5.81 | 35.53 | 0.29 | 0.09953743 | 0.6087031 | 0.6136714 |  | 1.398 | 7 | 40 | 200 | 50 | 0.08 | 7.816164 | methylene blue | 2.44 | 1.84 | 0 | 1.28 | 2.2206 | 319.85 | 241.48058 | 0.7549807
MHC | Bamboo | 200 | 24 | N | 1:4 | 58.37 | 5.81 | 35.53 | 0.29 | 0.09953743 | 0.6087031 | 0.6136714 |  | 1.398 | 7 | 40 | 250 | 50 | 0.08 | 9.770205 | methylene blue | 2.44 | 1.84 | 0 | 1.28 | 2.2206 | 319.85 | 274.27653 | 0.8575161
MHC | Bamboo | 200 | 24 | N | 1:4 | 58.37 | 5.81 | 35.53 | 0.29 | 0.09953743 | 0.6087031 | 0.6136714 |  | 1.398 | 7 | 40 | 300 | 50 | 0.08 | 11.72425 | methylene blue | 2.44 | 1.84 | 0 | 1.28 | 2.2206 | 319.85 | 285.63184 | 0.8930181
MHC | Bamboo | 200 | 24 | N | 1:4 | 58.37 | 5.81 | 35.53 | 0.29 | 0.09953743 | 0.6087031 | 0.6136714 |  | 1.398 | 7 | 40 | 350 | 50 | 0.08 | 13.67829 | methylene blue | 2.44 | 1.84 | 0 | 1.28 | 2.2206 | 319.85 | 286.08008 | 0.8944195
MHC | Bamboo | 200 | 24 | N | 1:4 | 58.37 | 5.81 | 35.53 | 0.29 | 0.09953743 | 0.6087031 | 0.6136714 |  | 1.398 | 7 | 50 | 50 | 50 | 0.08 | 1.954041 | methylene blue | 2.44 | 1.84 | 0 | 1.28 | 2.2206 | 319.85 | 60.54258 | 0.1892843
MHC | Bamboo | 200 | 24 | N | 1:4 | 58.37 | 5.81 | 35.53 | 0.29 | 0.09953743 | 0.6087031 | 0.6136714 |  | 1.398 | 7 | 50 | 100 | 50 | 0.08 | 3.908082 | methylene blue | 2.44 | 1.84 | 0 | 1.28 | 2.2206 | 319.85 | 123.22094 | 0.385246
MHC | Bamboo | 200 | 24 | N | 1:4 | 58.37 | 5.81 | 35.53 | 0.29 | 0.09953743 | 0.6087031 | 0.6136714 |  | 1.398 | 7 | 50 | 150 | 50 | 0.08 | 5.862123 | methylene blue | 2.44 | 1.84 | 0 | 1.28 | 2.2206 | 319.85 | 184.25576 | 0.5760693
MHC | Bamboo | 200 | 24 | N | 1:4 | 58.37 | 5.81 | 35.53 | 0.29 | 0.09953743 | 0.6087031 | 0.6136714 |  | 1.398 | 7 | 50 | 200 | 50 | 0.08 | 7.816164 | methylene blue | 2.44 | 1.84 | 0 | 1.28 | 2.2206 | 319.85 | 243.57235 | 0.7615206
MHC | Bamboo | 200 | 24 | N | 1:4 | 58.37 | 5.81 | 35.53 | 0.29 | 0.09953743 | 0.6087031 | 0.6136714 |  | 1.398 | 7 | 50 | 250 | 50 | 0.08 | 9.770205 | methylene blue | 2.44 | 1.84 | 0 | 1.28 | 2.2206 | 319.85 | 286.90184 | 0.8969887
MHC | Bamboo | 200 | 24 | N | 1:4 | 58.37 | 5.81 | 35.53 | 0.29 | 0.09953743 | 0.6087031 | 0.6136714 |  | 1.398 | 7 | 50 | 300 | 50 | 0.08 | 11.72425 | methylene blue | 2.44 | 1.84 | 0 | 1.28 | 2.2206 | 319.85 | 301.61893 | 0.9430012
MHC | Bamboo | 200 | 24 | N | 1:4 | 58.37 | 5.81 | 35.53 | 0.29 | 0.09953743 | 0.6087031 | 0.6136714 |  | 1.398 | 7 | 50 | 350 | 50 | 0.08 | 13.67829 | methylene blue | 2.44 | 1.84 | 0 | 1.28 | 2.2206 | 319.85 | 302.88893 | 0.9469718
MHC | Bamboo | 200 | 24 | N | 1:4 | 58.37 | 5.81 | 35.53 | 0.29 | 0.09953743 | 0.6087031 | 0.6136714 |  | 1.398 | 2 | 30 | 300 | 50 | 0.08 | 11.72425 | methylene blue | 2.44 | 1.84 | 0 | 1.28 | 2.2206 | 319.85 | 214.2574 | 0.6698684
MHC | Bamboo | 200 | 24 | N | 1:4 | 58.37 | 5.81 | 35.53 | 0.29 | 0.09953743 | 0.6087031 | 0.6136714 |  | 1.398 | 3 | 30 | 300 | 50 | 0.08 | 11.72425 | methylene blue | 2.44 | 1.84 | 0 | 1.28 | 2.2206 | 319.85 | 233.92578 | 0.7313609
MHC | Bamboo | 200 | 24 | N | 1:4 | 58.37 | 5.81 | 35.53 | 0.29 | 0.09953743 | 0.6087031 | 0.6136714 |  | 1.398 | 4 | 30 | 300 | 50 | 0.08 | 11.72425 | methylene blue | 2.44 | 1.84 | 0 | 1.28 | 2.2206 | 319.85 | 270.85704 | 0.8468252
MHC | Bamboo | 200 | 24 | N | 1:4 | 58.37 | 5.81 | 35.53 | 0.29 | 0.09953743 | 0.6087031 | 0.6136714 |  | 1.398 | 5 | 30 | 300 | 50 | 0.08 | 11.72425 | methylene blue | 2.44 | 1.84 | 0 | 1.28 | 2.2206 | 319.85 | 285.43144 | 0.8923916
MHC | Bamboo | 200 | 24 | N | 1:4 | 58.37 | 5.81 | 35.53 | 0.29 | 0.09953743 | 0.6087031 | 0.6136714 |  | 1.398 | 6 | 30 | 300 | 50 | 0.08 | 11.72425 | methylene blue | 2.44 | 1.84 | 0 | 1.28 | 2.2206 | 319.85 | 289.67642 | 0.9056633
MHC | Bamboo | 200 | 24 | N | 1:4 | 58.37 | 5.81 | 35.53 | 0.29 | 0.09953743 | 0.6087031 | 0.6136714 |  | 1.398 | 7 | 30 | 300 | 50 | 0.08 | 11.72425 | methylene blue | 2.44 | 1.84 | 0 | 1.28 | 2.2206 | 319.85 | 297.93053 | 0.9314695
MHC | Bamboo | 200 | 24 | N | 1:4 | 58.37 | 5.81 | 35.53 | 0.29 | 0.09953743 | 0.6087031 | 0.6136714 |  | 1.398 | 8 | 30 | 300 | 50 | 0.08 | 11.72425 | methylene blue | 2.44 | 1.84 | 0 | 1.28 | 2.2206 | 319.85 | 297.4117 | 0.9298474
MHC | Bamboo | 200 | 24 | N | 1:4 | 58.37 | 5.81 | 35.53 | 0.29 | 0.09953743 | 0.6087031 | 0.6136714 |  | 1.398 | 9 | 30 | 300 | 50 | 0.08 | 11.72425 | methylene blue | 2.44 | 1.84 | 0 | 1.28 | 2.2206 | 319.85 | 297.4117 | 0.9298474
MHC | Bamboo | 200 | 24 | N | 1:4 | 58.37 | 5.81 | 35.53 | 0.29 | 0.09953743 | 0.6087031 | 0.6136714 |  | 1.398 | 10 | 30 | 300 | 50 | 0.08 | 11.72425 | methylene blue | 2.44 | 1.84 | 0 | 1.28 | 2.2206 | 319.85 | 321.84388 | 1.006234
MHC | Bamboo | 200 | 24 | N | 1:4 | 58.37 | 5.81 | 35.53 | 0.29 | 0.09953743 | 0.6087031 | 0.6136714 |  | 1.398 | 11 | 30 | 300 | 50 | 0.08 | 11.72425 | methylene blue | 2.44 | 1.84 | 0 | 1.28 | 2.2206 | 319.85 | 347.36088 | 1.086012
MHC | Bamboo | 200 | 24 | N | 1:4 | 58.37 | 5.81 | 35.53 | 0.29 | 0.09953743 | 0.6087031 | 0.6136714 |  | 1.398 | 12 | 30 | 300 | 50 | 0.08 | 11.72425 | methylene blue | 2.44 | 1.84 | 0 | 1.28 | 2.2206 | 319.85 | 368.58574 | 1.152371
MHC | Bamboo | 200 | 24 | N | 1:4 | 58.37 | 5.81 | 35.53 | 0.29 | 0.09953743 | 0.6087031 | 0.6136714 |  | 1.398 | 13 | 30 | 300 | 50 | 0.08 | 11.72425 | methylene blue | 2.44 | 1.84 | 0 | 1.28 | 2.2206 | 319.85 | 371.27422 | 1.160776
MAHC | Bamboo | 200 | 24 | N | 1:4 | 60.19 | 4.84 | 34.78 | 0.19 | 0.08041203 | 0.5778368 | 0.5809935 |  | 26.249 | 7 | 30 | 100 | 50 | 0.08 | 3.908082 | methylene blue | 2.44 | 1.84 | 0 | 1.28 | 2.2206 | 319.85 | 126.04961 | 0.3940898
MAHC | Bamboo | 200 | 24 | N | 1:4 | 60.19 | 4.84 | 34.78 | 0.19 | 0.08041203 | 0.5778368 | 0.5809935 |  | 26.249 | 7 | 30 | 200 | 50 | 0.08 | 7.816164 | methylene blue | 2.44 | 1.84 | 0 | 1.28 | 2.2206 | 319.85 | 246.98512 | 0.7721905
MAHC | Bamboo | 200 | 24 | N | 1:4 | 60.19 | 4.84 | 34.78 | 0.19 | 0.08041203 | 0.5778368 | 0.5809935 |  | 26.249 | 7 | 30 | 300 | 50 | 0.08 | 11.72425 | methylene blue | 2.44 | 1.84 | 0 | 1.28 | 2.2206 | 319.85 | 368.95133 | 1.153514
MAHC | Bamboo | 200 | 24 | N | 1:4 | 60.19 | 4.84 | 34.78 | 0.19 | 0.08041203 | 0.5778368 | 0.5809935 |  | 26.249 | 7 | 30 | 400 | 50 | 0.08 | 15.63233 | methylene blue | 2.44 | 1.84 | 0 | 1.28 | 2.2206 | 319.85 | 495.72748 | 1.549875
MAHC | Bamboo | 200 | 24 | N | 1:4 | 60.19 | 4.84 | 34.78 | 0.19 | 0.08041203 | 0.5778368 | 0.5809935 |  | 26.249 | 7 | 30 | 500 | 50 | 0.08 | 19.54041 | methylene blue | 2.44 | 1.84 | 0 | 1.28 | 2.2206 | 319.85 | 568.22007 | 1.77652
MAHC | Bamboo | 200 | 24 | N | 1:4 | 60.19 | 4.84 | 34.78 | 0.19 | 0.08041203 | 0.5778368 | 0.5809935 |  | 26.249 | 7 | 30 | 600 | 50 | 0.08 | 23.44849 | methylene blue | 2.44 | 1.84 | 0 | 1.28 | 2.2206 | 319.85 | 622.50362 | 1.946236
MAHC | Bamboo | 200 | 24 | N | 1:4 | 60.19 | 4.84 | 34.78 | 0.19 | 0.08041203 | 0.5778368 | 0.5809935 |  | 26.249 | 7 | 30 | 700 | 50 | 0.08 | 27.35657 | methylene blue | 2.44 | 1.84 | 0 | 1.28 | 2.2206 | 319.85 | 648.6147 | 2.027872
MAHC | Bamboo | 200 | 24 | N | 1:4 | 60.19 | 4.84 | 34.78 | 0.19 | 0.08041203 | 0.5778368 | 0.5809935 |  | 26.249 | 7 | 30 | 800 | 50 | 0.08 | 31.26466 | methylene blue | 2.44 | 1.84 | 0 | 1.28 | 2.2206 | 319.85 | 647.584 | 2.024649
MAHC | Bamboo | 200 | 24 | N | 1:4 | 60.19 | 4.84 | 34.78 | 0.19 | 0.08041203 | 0.5778368 | 0.5809935 |  | 26.249 | 7 | 30 | 900 | 50 | 0.08 | 35.17274 | methylene blue | 2.44 | 1.84 | 0 | 1.28 | 2.2206 | 319.85 | 655.31425 | 2.048817
MAHC | Bamboo | 200 | 24 | N | 1:4 | 60.19 | 4.84 | 34.78 | 0.19 | 0.08041203 | 0.5778368 | 0.5809935 |  | 26.249 | 7 | 40 | 100 | 50 | 0.08 | 3.908082 | methylene blue | 2.44 | 1.84 | 0 | 1.28 | 2.2206 | 319.85 | 130.00063 | 0.4064425
MAHC | Bamboo | 200 | 24 | N | 1:4 | 60.19 | 4.84 | 34.78 | 0.19 | 0.08041203 | 0.5778368 | 0.5809935 |  | 26.249 | 7 | 40 | 200 | 50 | 0.08 | 7.816164 | methylene blue | 2.44 | 1.84 | 0 | 1.28 | 2.2206 | 319.85 | 245.09551 | 0.7662827
MAHC | Bamboo | 200 | 24 | N | 1:4 | 60.19 | 4.84 | 34.78 | 0.19 | 0.08041203 | 0.5778368 | 0.5809935 |  | 26.249 | 7 | 40 | 300 | 50 | 0.08 | 11.72425 | methylene blue | 2.44 | 1.84 | 0 | 1.28 | 2.2206 | 319.85 | 371.87165 | 1.162644
MAHC | Bamboo | 200 | 24 | N | 1:4 | 60.19 | 4.84 | 34.78 | 0.19 | 0.08041203 | 0.5778368 | 0.5809935 |  | 26.249 | 7 | 40 | 400 | 50 | 0.08 | 15.63233 | methylene blue | 2.44 | 1.84 | 0 | 1.28 | 2.2206 | 319.85 | 497.6171 | 1.555783
MAHC | Bamboo | 200 | 24 | N | 1:4 | 60.19 | 4.84 | 34.78 | 0.19 | 0.08041203 | 0.5778368 | 0.5809935 |  | 26.249 | 7 | 40 | 500 | 50 | 0.08 | 19.54041 | methylene blue | 2.44 | 1.84 | 0 | 1.28 | 2.2206 | 319.85 | 579.90134 | 1.813042
MAHC | Bamboo | 200 | 24 | N | 1:4 | 60.19 | 4.84 | 34.78 | 0.19 | 0.08041203 | 0.5778368 | 0.5809935 |  | 26.249 | 7 | 40 | 600 | 50 | 0.08 | 23.44849 | methylene blue | 2.44 | 1.84 | 0 | 1.28 | 2.2206 | 319.85 | 637.96413 | 1.994573
MAHC | Bamboo | 200 | 24 | N | 1:4 | 60.19 | 4.84 | 34.78 | 0.19 | 0.08041203 | 0.5778368 | 0.5809935 |  | 26.249 | 7 | 40 | 700 | 50 | 0.08 | 27.35657 | methylene blue | 2.44 | 1.84 | 0 | 1.28 | 2.2206 | 319.85 | 666.99552 | 2.085339
MAHC | Bamboo | 200 | 24 | N | 1:4 | 60.19 | 4.84 | 34.78 | 0.19 | 0.08041203 | 0.5778368 | 0.5809935 |  | 26.249 | 7 | 40 | 800 | 50 | 0.08 | 31.26466 | methylene blue | 2.44 | 1.84 | 0 | 1.28 | 2.2206 | 319.85 | 672.83616 | 2.103599
MAHC | Bamboo | 200 | 24 | N | 1:4 | 60.19 | 4.84 | 34.78 | 0.19 | 0.08041203 | 0.5778368 | 0.5809935 |  | 26.249 | 7 | 40 | 900 | 50 | 0.08 | 35.17274 | methylene blue | 2.44 | 1.84 | 0 | 1.28 | 2.2206 | 319.85 | 673.69508 | 2.106284
MAHC | Bamboo | 200 | 24 | N | 1:4 | 60.19 | 4.84 | 34.78 | 0.19 | 0.08041203 | 0.5778368 | 0.5809935 |  | 26.249 | 7 | 50 | 100 | 50 | 0.08 | 3.908082 | methylene blue | 2.44 | 1.84 | 0 | 1.28 | 2.2206 | 319.85 | 126.04961 | 0.3940898
MAHC | Bamboo | 200 | 24 | N | 1:4 | 60.19 | 4.84 | 34.78 | 0.19 | 0.08041203 | 0.5778368 | 0.5809935 |  | 26.249 | 7 | 50 | 200 | 50 | 0.08 | 7.816164 | methylene blue | 2.44 | 1.84 | 0 | 1.28 | 2.2206 | 319.85 | 250.93614 | 0.7845432
MAHC | Bamboo | 200 | 24 | N | 1:4 | 60.19 | 4.84 | 34.78 | 0.19 | 0.08041203 | 0.5778368 | 0.5809935 |  | 26.249 | 7 | 50 | 300 | 50 | 0.08 | 11.72425 | methylene blue | 2.44 | 1.84 | 0 | 1.28 | 2.2206 | 319.85 | 375.65089 | 1.17446
MAHC | Bamboo | 200 | 24 | N | 1:4 | 60.19 | 4.84 | 34.78 | 0.19 | 0.08041203 | 0.5778368 | 0.5809935 |  | 26.249 | 7 | 50 | 400 | 50 | 0.08 | 15.63233 | methylene blue | 2.44 | 1.84 | 0 | 1.28 | 2.2206 | 319.85 | 494.69678 | 1.546652
MAHC | Bamboo | 200 | 24 | N | 1:4 | 60.19 | 4.84 | 34.78 | 0.19 | 0.08041203 | 0.5778368 | 0.5809935 |  | 26.249 | 7 | 50 | 500 | 50 | 0.08 | 19.54041 | methylene blue | 2.44 | 1.84 | 0 | 1.28 | 2.2206 | 319.85 | 590.55191 | 1.84634
MAHC | Bamboo | 200 | 24 | N | 1:4 | 60.19 | 4.84 | 34.78 | 0.19 | 0.08041203 | 0.5778368 | 0.5809935 |  | 26.249 | 7 | 50 | 600 | 50 | 0.08 | 23.44849 | methylene blue | 2.44 | 1.84 | 0 | 1.28 | 2.2206 | 319.85 | 656.34495 | 2.05204
MAHC | Bamboo | 200 | 24 | N | 1:4 | 60.19 | 4.84 | 34.78 | 0.19 | 0.08041203 | 0.5778368 | 0.5809935 |  | 26.249 | 7 | 50 | 700 | 50 | 0.08 | 27.35657 | methylene blue | 2.44 | 1.84 | 0 | 1.28 | 2.2206 | 319.85 | 692.0759 | 2.163751
MAHC | Bamboo | 200 | 24 | N | 1:4 | 60.19 | 4.84 | 34.78 | 0.19 | 0.08041203 | 0.5778368 | 0.5809935 |  | 26.249 | 7 | 50 | 800 | 50 | 0.08 | 31.26466 | methylene blue | 2.44 | 1.84 | 0 | 1.28 | 2.2206 | 319.85 | 697.91654 | 2.182012
MAHC | Bamboo | 200 | 24 | N | 1:4 | 60.19 | 4.84 | 34.78 | 0.19 | 0.08041203 | 0.5778368 | 0.5809935 |  | 26.249 | 7 | 50 | 900 | 50 | 0.08 | 35.17274 | methylene blue | 2.44 | 1.84 | 0 | 1.28 | 2.2206 | 319.85 | 699.80615 | 2.18792
MAHC | Bamboo | 200 | 24 | N | 1:4 | 60.19 | 4.84 | 34.78 | 0.19 | 0.08041203 | 0.5778368 | 0.5809935 |  | 26.249 | 2 | 30 | 300 | 50 | 0.08 | 11.72425 | methylene blue | 2.44 | 1.84 | 0 | 1.28 | 2.2206 | 319.85 | 474.11899 | 1.482317
MAHC | Bamboo | 200 | 24 | N | 1:4 | 60.19 | 4.84 | 34.78 | 0.19 | 0.08041203 | 0.5778368 | 0.5809935 |  | 26.249 | 3 | 30 | 300 | 50 | 0.08 | 11.72425 | methylene blue | 2.44 | 1.84 | 0 | 1.28 | 2.2206 | 319.85 | 516.83705 | 1.615873
MAHC | Bamboo | 200 | 24 | N | 1:4 | 60.19 | 4.84 | 34.78 | 0.19 | 0.08041203 | 0.5778368 | 0.5809935 |  | 26.249 | 4 | 30 | 300 | 50 | 0.08 | 11.72425 | methylene blue | 2.44 | 1.84 | 0 | 1.28 | 2.2206 | 319.85 | 627.05616 | 1.960469
MAHC | Bamboo | 200 | 24 | N | 1:4 | 60.19 | 4.84 | 34.78 | 0.19 | 0.08041203 | 0.5778368 | 0.5809935 |  | 26.249 | 5 | 30 | 300 | 50 | 0.08 | 11.72425 | methylene blue | 2.44 | 1.84 | 0 | 1.28 | 2.2206 | 319.85 | 644.01295 | 2.013484
MAHC | Bamboo | 200 | 24 | N | 1:4 | 60.19 | 4.84 | 34.78 | 0.19 | 0.08041203 | 0.5778368 | 0.5809935 |  | 26.249 | 6 | 30 | 300 | 50 | 0.08 | 11.72425 | methylene blue | 2.44 | 1.84 | 0 | 1.28 | 2.2206 | 319.85 | 655.50769 | 2.049422
MAHC | Bamboo | 200 | 24 | N | 1:4 | 60.19 | 4.84 | 34.78 | 0.19 | 0.08041203 | 0.5778368 | 0.5809935 |  | 26.249 | 7 | 30 | 300 | 50 | 0.08 | 11.72425 | methylene blue | 2.44 | 1.84 | 0 | 1.28 | 2.2206 | 319.85 | 660.07298 | 2.063695
MAHC | Bamboo | 200 | 24 | N | 1:4 | 60.19 | 4.84 | 34.78 | 0.19 | 0.08041203 | 0.5778368 | 0.5809935 |  | 26.249 | 8 | 30 | 300 | 50 | 0.08 | 11.72425 | methylene blue | 2.44 | 1.84 | 0 | 1.28 | 2.2206 | 319.85 | 660.07298 | 2.063695
MAHC | Bamboo | 200 | 24 | N | 1:4 | 60.19 | 4.84 | 34.78 | 0.19 | 0.08041203 | 0.5778368 | 0.5809935 |  | 26.249 | 9 | 30 | 300 | 50 | 0.08 | 11.72425 | methylene blue | 2.44 | 1.84 | 0 | 1.28 | 2.2206 | 319.85 | 672.05687 | 2.101163
MAHC | Bamboo | 200 | 24 | N | 1:4 | 60.19 | 4.84 | 34.78 | 0.19 | 0.08041203 | 0.5778368 | 0.5809935 |  | 26.249 | 10 | 30 | 300 | 50 | 0.08 | 11.72425 | methylene blue | 2.44 | 1.84 | 0 | 1.28 | 2.2206 | 319.85 | 682.57334 | 2.134042
MAHC | Bamboo | 200 | 24 | N | 1:4 | 60.19 | 4.84 | 34.78 | 0.19 | 0.08041203 | 0.5778368 | 0.5809935 |  | 26.249 | 11 | 30 | 300 | 50 | 0.08 | 11.72425 | methylene blue | 2.44 | 1.84 | 0 | 1.28 | 2.2206 | 319.85 | 721.62286 | 2.256129
MAHC | Bamboo | 200 | 24 | N | 1:4 | 60.19 | 4.84 | 34.78 | 0.19 | 0.08041203 | 0.5778368 | 0.5809935 |  | 26.249 | 12 | 30 | 300 | 50 | 0.08 | 11.72425 | methylene blue | 2.44 | 1.84 | 0 | 1.28 | 2.2206 | 319.85 | 745.5091 | 2.330809
MAHC | Bamboo | 200 | 24 | N | 1:4 | 60.19 | 4.84 | 34.78 | 0.19 | 0.08041203 | 0.5778368 | 0.5809935 |  | 26.249 | 13 | 30 | 300 | 50 | 0.08 | 11.72425 | methylene blue | 2.44 | 1.84 | 0 | 1.28 | 2.2206 | 319.85 | 745.5091 | 2.330809
WHH | human hair | 180 | 1.5 | N |  | 45.25 | 0 | 24.3 | 16.76 | 0 | 0.5370166 | 0.9074033 | 4.5 |  | 2 | 25 | 25 | 50 | 0.05 | 0.5354466 | Reactive Red 180 | 4.96 | 8.69 | 0.79 | 4.99 | 5.0355 | 933.8 | 22.02974 | 0.0235915
WHH | human hair | 180 | 1.5 | N |  | 45.25 | 0 | 24.3 | 16.76 | 0 | 0.5370166 | 0.9074033 | 4.5 |  | 4 | 25 | 25 | 50 | 0.05 | 0.5354466 | Reactive Red 180 | 4.96 | 8.69 | 0.79 | 4.99 | 5.0355 | 933.8 | 7.8477 | 0.008404048
WHH | human hair | 180 | 1.5 | N |  | 45.25 | 0 | 24.3 | 16.76 | 0 | 0.5370166 | 0.9074033 | 4.5 |  | 6 | 25 | 25 | 50 | 0.05 | 0.5354466 | Reactive Red 180 | 4.96 | 8.69 | 0.79 | 4.99 | 5.0355 | 933.8 | 1.85234 | 0.001983658
WHH | human hair | 180 | 1.5 | N |  | 45.25 | 0 | 24.3 | 16.76 | 0 | 0.5370166 | 0.9074033 | 4.5 |  | 8 | 25 | 25 | 50 | 0.05 | 0.5354466 | Reactive Red 180 | 4.96 | 8.69 | 0.79 | 4.99 | 5.0355 | 933.8 | 1.53842 | 0.001647483
WHH | human hair | 180 | 1.5 | N |  | 45.25 | 0 | 24.3 | 16.76 | 0 | 0.5370166 | 0.9074033 | 4.5 |  | 10 | 25 | 25 | 50 | 0.05 | 0.5354466 | Reactive Red 180 | 4.96 | 8.69 | 0.79 | 4.99 | 5.0355 | 933.8 | 1.05214 | 0.001126729
WHH | human hair | 180 | 1.5 | N |  | 45.25 | 0 | 24.3 | 16.76 | 0 | 0.5370166 | 0.9074033 | 4.5 |  | 2 | 25 | 25 | 50 | 0.05 | 1.172773 | Basic Red 18 | 2.31 | 1.88 | 0 | 1.89 | 13.271 | 426.34 | 10.56658 | 0.0247844
WHH | human hair | 180 | 1.5 | N |  | 45.25 | 0 | 24.3 | 16.76 | 0 | 0.5370166 | 0.9074033 | 4.5 |  | 4 | 25 | 25 | 50 | 0.05 | 1.172773 | Basic Red 18 | 2.31 | 1.88 | 0 | 1.89 | 13.271 | 426.34 | 16.43751 | 0.03855493
WHH | human hair | 180 | 1.5 | N |  | 45.25 | 0 | 24.3 | 16.76 | 0 | 0.5370166 | 0.9074033 | 4.5 |  | 6 | 25 | 25 | 50 | 0.05 | 1.172773 | Basic Red 18 | 2.31 | 1.88 | 0 | 1.89 | 13.271 | 426.34 | 16.69163 | 0.03915098
WHH | human hair | 180 | 1.5 | N |  | 45.25 | 0 | 24.3 | 16.76 | 0 | 0.5370166 | 0.9074033 | 4.5 |  | 8 | 25 | 25 | 50 | 0.05 | 1.172773 | Basic Red 18 | 2.31 | 1.88 | 0 | 1.89 | 13.271 | 426.34 | 16.69163 | 0.03915098
WHH | human hair | 180 | 1.5 | N |  | 45.25 | 0 | 24.3 | 16.76 | 0 | 0.5370166 | 0.9074033 | 4.5 |  | 10 | 25 | 25 | 50 | 0.05 | 1.172773 | Basic Red 18 | 2.31 | 1.88 | 0 | 1.89 | 13.271 | 426.34 | 18.12515 | 0.04251337
WHH | human hair | 180 | 1.5 | N |  | 45.25 | 0 | 24.3 | 16.76 | 0 | 0.5370166 | 0.9074033 | 4.5 |  | 7 | 25 | 25 | 50 | 0.05 | 0.5354466 | Reactive Red 180 | 4.96 | 8.69 | 0.79 | 4.99 | 5.0355 | 933.8 | 39.54389 | 0.04234728
WHH | human hair | 180 | 1.5 | N |  | 45.25 | 0 | 24.3 | 16.76 | 0 | 0.5370166 | 0.9074033 | 4.5 |  | 7 | 25 | 25 | 50 | 0.1 | 0.2677233 | Reactive Red 180 | 4.96 | 8.69 | 0.79 | 4.99 | 5.0355 | 933.8 | 21.58736 | 0.02311776
WHH | human hair | 180 | 1.5 | N |  | 45.25 | 0 | 24.3 | 16.76 | 0 | 0.5370166 | 0.9074033 | 4.5 |  | 7 | 25 | 25 | 50 | 0.15 | 0.1784822 | Reactive Red 180 | 4.96 | 8.69 | 0.79 | 4.99 | 5.0355 | 933.8 | 12.36479 | 0.01324137
WHH | human hair | 180 | 1.5 | N |  | 45.25 | 0 | 24.3 | 16.76 | 0 | 0.5370166 | 0.9074033 | 4.5 |  | 7 | 25 | 25 | 50 | 0.2 | 0.1338616 | Reactive Red 180 | 4.96 | 8.69 | 0.79 | 4.99 | 5.0355 | 933.8 | 8.85899 | 0.009487031
WHH | human hair | 180 | 1.5 | N |  | 45.25 | 0 | 24.3 | 16.76 | 0 | 0.5370166 | 0.9074033 | 4.5 |  | 7 | 25 | 25 | 50 | 0.05 | 1.172773 | Basic Red 18 | 2.31 | 1.88 | 0 | 1.89 | 13.271 | 426.34 | 35.51693 | 0.08330659
WHH | human hair | 180 | 1.5 | N |  | 45.25 | 0 | 24.3 | 16.76 | 0 | 0.5370166 | 0.9074033 | 4.5 |  | 7 | 25 | 25 | 50 | 0.1 | 0.5863865 | Basic Red 18 | 2.31 | 1.88 | 0 | 1.89 | 13.271 | 426.34 | 20.964 | 0.04917202
WHH | human hair | 180 | 1.5 | N |  | 45.25 | 0 | 24.3 | 16.76 | 0 | 0.5370166 | 0.9074033 | 4.5 |  | 7 | 25 | 25 | 50 | 0.15 | 0.3909243 | Basic Red 18 | 2.31 | 1.88 | 0 | 1.89 | 13.271 | 426.34 | 14.0287 | 0.03290496
WHH | human hair | 180 | 1.5 | N |  | 45.25 | 0 | 24.3 | 16.76 | 0 | 0.5370166 | 0.9074033 | 4.5 |  | 7 | 25 | 25 | 50 | 0.2 | 0.2931932 | Basic Red 18 | 2.31 | 1.88 | 0 | 1.89 | 13.271 | 426.34 | 11.07561 | 0.02597835
AHC | Sugarcane bagasse | 240 | 10 | Y | 1:19 | 65.27 | 5.57 | 29.01 | 0.65 | 0.08533783 | 0.4444615 | 0.4544201 |  | 15.34 | 7 | 30 | 30 | 150 | 0.04 | 2.344849 | methylene blue | 2.44 | 1.84 | 0 | 1.28 | 2.2206 | 319.85 | 186.31715 | 0.5825141
AHC | Sugarcane bagasse | 240 | 10 | Y | 1:19 | 65.27 | 5.57 | 29.01 | 0.65 | 0.08533783 | 0.4444615 | 0.4544201 |  | 15.34 | 7 | 30 | 30 | 200 | 0.04 | 2.344849 | methylene blue | 2.44 | 1.84 | 0 | 1.28 | 2.2206 | 319.85 | 248.7636 | 0.7777508
AHC | Sugarcane bagasse | 240 | 10 | Y | 1:19 | 65.27 | 5.57 | 29.01 | 0.65 | 0.08533783 | 0.4444615 | 0.4544201 |  | 15.34 | 7 | 30 | 30 | 250 | 0.04 | 2.344849 | methylene blue | 2.44 | 1.84 | 0 | 1.28 | 2.2206 | 319.85 | 287.2368 | 0.898036
AHC | Sugarcane bagasse | 240 | 10 | Y | 1:19 | 65.27 | 5.57 | 29.01 | 0.65 | 0.08533783 | 0.4444615 | 0.4544201 |  | 15.34 | 7 | 30 | 30 | 300 | 0.04 | 2.344849 | methylene blue | 2.44 | 1.84 | 0 | 1.28 | 2.2206 | 319.85 | 332.99219 | 1.041089
AHC | Sugarcane bagasse | 240 | 10 | Y | 1:19 | 65.27 | 5.57 | 29.01 | 0.65 | 0.08533783 | 0.4444615 | 0.4544201 |  | 15.34 | 7 | 30 | 30 | 350 | 0.04 | 2.344849 | methylene blue | 2.44 | 1.84 | 0 | 1.28 | 2.2206 | 319.85 | 346.39659 | 1.082997
AHC | Sugarcane bagasse | 240 | 10 | Y | 1:19 | 65.27 | 5.57 | 29.01 | 0.65 | 0.08533783 | 0.4444615 | 0.4544201 |  | 15.34 | 7 | 30 | 30 | 400 | 0.04 | 2.344849 | methylene blue | 2.44 | 1.84 | 0 | 1.28 | 2.2206 | 319.85 | 350.7788 | 1.096698
AHC | Sugarcane bagasse | 240 | 10 | Y | 1:19 | 65.27 | 5.57 | 29.01 | 0.65 | 0.08533783 | 0.4444615 | 0.4544201 |  | 15.34 | 7 | 30 | 30 | 450 | 0.04 | 2.344849 | methylene blue | 2.44 | 1.84 | 0 | 1.28 | 2.2206 | 319.85 | 354.77434 | 1.10919
AHC | Sugarcane bagasse | 240 | 10 | Y | 1:19 | 65.27 | 5.57 | 29.01 | 0.65 | 0.08533783 | 0.4444615 | 0.4544201 |  | 15.34 | 7 | 40 | 30 | 150 | 0.04 | 2.344849 | methylene blue | 2.44 | 1.84 | 0 | 1.28 | 2.2206 | 319.85 | 185.60827 | 0.5802979
AHC | Sugarcane bagasse | 240 | 10 | Y | 1:19 | 65.27 | 5.57 | 29.01 | 0.65 | 0.08533783 | 0.4444615 | 0.4544201 |  | 15.34 | 7 | 40 | 30 | 200 | 0.04 | 2.344849 | methylene blue | 2.44 | 1.84 | 0 | 1.28 | 2.2206 | 319.85 | 250.18137 | 0.7821834
AHC | Sugarcane bagasse | 240 | 10 | Y | 1:19 | 65.27 | 5.57 | 29.01 | 0.65 | 0.08533783 | 0.4444615 | 0.4544201 |  | 15.34 | 7 | 40 | 30 | 250 | 0.04 | 2.344849 | methylene blue | 2.44 | 1.84 | 0 | 1.28 | 2.2206 | 319.85 | 310.82338 | 0.9717786
AHC | Sugarcane bagasse | 240 | 10 | Y | 1:19 | 65.27 | 5.57 | 29.01 | 0.65 | 0.08533783 | 0.4444615 | 0.4544201 |  | 15.34 | 7 | 40 | 30 | 300 | 0.04 | 2.344849 | methylene blue | 2.44 | 1.84 | 0 | 1.28 | 2.2206 | 319.85 | 343.88326 | 1.075139
AHC | Sugarcane bagasse | 240 | 10 | Y | 1:19 | 65.27 | 5.57 | 29.01 | 0.65 | 0.08533783 | 0.4444615 | 0.4544201 |  | 15.34 | 7 | 40 | 30 | 350 | 0.04 | 2.344849 | methylene blue | 2.44 | 1.84 | 0 | 1.28 | 2.2206 | 319.85 | 358.76988 | 1.121682
AHC | Sugarcane bagasse | 240 | 10 | Y | 1:19 | 65.27 | 5.57 | 29.01 | 0.65 | 0.08533783 | 0.4444615 | 0.4544201 |  | 15.34 | 7 | 40 | 30 | 400 | 0.04 | 2.344849 | methylene blue | 2.44 | 1.84 | 0 | 1.28 | 2.2206 | 319.85 | 364.18319 | 1.138606
AHC | Sugarcane bagasse | 240 | 10 | Y | 1:19 | 65.27 | 5.57 | 29.01 | 0.65 | 0.08533783 | 0.4444615 | 0.4544201 |  | 15.34 | 7 | 40 | 30 | 450 | 0.04 | 2.344849 | methylene blue | 2.44 | 1.84 | 0 | 1.28 | 2.2206 | 319.85 | 367.79207 | 1.149889
AHC | Sugarcane bagasse | 240 | 10 | Y | 1:19 | 65.27 | 5.57 | 29.01 | 0.65 | 0.08533783 | 0.4444615 | 0.4544201 |  | 15.34 | 7 | 50 | 30 | 150 | 0.04 | 2.344849 | methylene blue | 2.44 | 1.84 | 0 | 1.28 | 2.2206 | 319.85 | 186.70382 | 0.5837231
AHC | Sugarcane bagasse | 240 | 10 | Y | 1:19 | 65.27 | 5.57 | 29.01 | 0.65 | 0.08533783 | 0.4444615 | 0.4544201 |  | 15.34 | 7 | 50 | 30 | 200 | 0.04 | 2.344849 | methylene blue | 2.44 | 1.84 | 0 | 1.28 | 2.2206 | 319.85 | 250.56804 | 0.7833923
AHC | Sugarcane bagasse | 240 | 10 | Y | 1:19 | 65.27 | 5.57 | 29.01 | 0.65 | 0.08533783 | 0.4444615 | 0.4544201 |  | 15.34 | 7 | 50 | 30 | 250 | 0.04 | 2.344849 | methylene blue | 2.44 | 1.84 | 0 | 1.28 | 2.2206 | 319.85 | 312.3056 | 0.9764127
AHC | Sugarcane bagasse | 240 | 10 | Y | 1:19 | 65.27 | 5.57 | 29.01 | 0.65 | 0.08533783 | 0.4444615 | 0.4544201 |  | 15.34 | 7 | 50 | 30 | 300 | 0.04 | 2.344849 | methylene blue | 2.44 | 1.84 | 0 | 1.28 | 2.2206 | 319.85 | 363.47431 | 1.13639
AHC | Sugarcane bagasse | 240 | 10 | Y | 1:19 | 65.27 | 5.57 | 29.01 | 0.65 | 0.08533783 | 0.4444615 | 0.4544201 |  | 15.34 | 7 | 50 | 30 | 350 | 0.04 | 2.344849 | methylene blue | 2.44 | 1.84 | 0 | 1.28 | 2.2206 | 319.85 | 376.16982 | 1.176082
AHC | Sugarcane bagasse | 240 | 10 | Y | 1:19 | 65.27 | 5.57 | 29.01 | 0.65 | 0.08533783 | 0.4444615 | 0.4544201 |  | 15.34 | 7 | 50 | 30 | 400 | 0.04 | 2.344849 | methylene blue | 2.44 | 1.84 | 0 | 1.28 | 2.2206 | 319.85 | 383.06535 | 1.197641
AHC | Sugarcane bagasse | 240 | 10 | Y | 1:19 | 65.27 | 5.57 | 29.01 | 0.65 | 0.08533783 | 0.4444615 | 0.4544201 |  | 15.34 | 7 | 50 | 30 | 450 | 0.04 | 2.344849 | methylene blue | 2.44 | 1.84 | 0 | 1.28 | 2.2206 | 319.85 | 383.06535 | 1.197641
Fiber-8TC | leaf sheath-fbers | 230 | 8 | N | 1:10 | 61 | 5.63 | 33.37 | 0 | 0.09229508 | 0.5470492 | 0.5470492 |  | 59.77 | 7 | 24 | 0.53237 | 50 | 0.25 | 0.006657746 | methylene blue | 2.44 | 1.84 | 0 | 1.28 | 2.2206 | 319.85 | 0.1788 | 0.000559012
Fiber-8TC | leaf sheath-fbers | 230 | 8 | N | 1:10 | 61 | 5.63 | 33.37 | 0 | 0.09229508 | 0.5470492 | 0.5470492 |  | 59.77 | 7 | 24 | 13.71333 | 50 | 0.25 | 0.171497 | methylene blue | 2.44 | 1.84 | 0 | 1.28 | 2.2206 | 319.85 | 23.46365 | 0.07335829
Fiber-8TC | leaf sheath-fbers | 230 | 8 | N | 1:10 | 61 | 5.63 | 33.37 | 0 | 0.09229508 | 0.5470492 | 0.5470492 |  | 59.77 | 7 | 24 | 38.16747 | 50 | 0.25 | 0.4773171 | methylene blue | 2.44 | 1.84 | 0 | 1.28 | 2.2206 | 319.85 | 24.76153 | 0.07741607
Fiber-8TC | leaf sheath-fbers | 230 | 8 | N | 1:10 | 61 | 5.63 | 33.37 | 0 | 0.09229508 | 0.5470492 | 0.5470492 |  | 59.77 | 7 | 24 | 85.29806 | 50 | 0.25 | 1.066726 | methylene blue | 2.44 | 1.84 | 0 | 1.28 | 2.2206 | 319.85 | 30.12608 | 0.09418815
Fiber-8TC | leaf sheath-fbers | 230 | 8 | N | 1:10 | 61 | 5.63 | 33.37 | 0 | 0.09229508 | 0.5470492 | 0.5470492 |  | 59.77 | 7 | 24 | 183.24471 | 50 | 0.25 | 2.291633 | methylene blue | 2.44 | 1.84 | 0 | 1.28 | 2.2206 | 319.85 | 32.94295 | 0.102995
HC-12 | Green tea | 200 | 12 | N | 1:2 | 58.98 | 5.86 | 25.62 | 2.39 | 0.09935571 | 0.4343845 | 0.4749067 | 5.1 | 6.4 | 7 | 30 | 250 | 50 | 0.05 | 10.43798 | Rhodamine B | 3.03 | 2.28 | 0.46 | 1.21 | 3.5436 | 479.02 | 40.54932 | 0.08465058
HC-12 | Green tea | 200 | 12 | N | 1:2 | 58.98 | 5.86 | 25.62 | 2.39 | 0.09935571 | 0.4343845 | 0.4749067 | 5.1 | 6.4 | 7 | 30 | 250 | 50 | 0.1 | 5.218989 | Rhodamine B | 3.03 | 2.28 | 0.46 | 1.21 | 3.5436 | 479.02 | 42.6921 | 0.08912384
HC-12 | Green tea | 200 | 12 | N | 1:2 | 58.98 | 5.86 | 25.62 | 2.39 | 0.09935571 | 0.4343845 | 0.4749067 | 5.1 | 6.4 | 7 | 30 | 250 | 50 | 0.15 | 3.479326 | Rhodamine B | 3.03 | 2.28 | 0.46 | 1.21 | 3.5436 | 479.02 | 44.94766 | 0.09383253
HC-12 | Green tea | 200 | 12 | N | 1:2 | 58.98 | 5.86 | 25.62 | 2.39 | 0.09935571 | 0.4343845 | 0.4749067 | 5.1 | 6.4 | 7 | 30 | 250 | 50 | 0.2 | 2.609494 | Rhodamine B | 3.03 | 2.28 | 0.46 | 1.21 | 3.5436 | 479.02 | 45.41178 | 0.09480143
HC-12 | Green tea | 200 | 12 | N | 1:2 | 58.98 | 5.86 | 25.62 | 2.39 | 0.09935571 | 0.4343845 | 0.4749067 | 5.1 | 6.4 | 7 | 30 | 250 | 50 | 0.25 | 2.087596 | Rhodamine B | 3.03 | 2.28 | 0.46 | 1.21 | 3.5436 | 479.02 | 45.22526 | 0.09441205
HC-12 | Green tea | 200 | 12 | N | 1:2 | 58.98 | 5.86 | 25.62 | 2.39 | 0.09935571 | 0.4343845 | 0.4749067 | 5.1 | 6.4 | 7 | 30 | 250 | 50 | 0.3 | 1.739663 | Rhodamine B | 3.03 | 2.28 | 0.46 | 1.21 | 3.5436 | 479.02 | 45.40311 | 0.09478333
HC-12 | Green tea | 200 | 12 | N | 1:2 | 58.98 | 5.86 | 25.62 | 2.39 | 0.09935571 | 0.4343845 | 0.4749067 | 5.1 | 6.4 | 2 | 30 | 250 | 50 | 0.15 | 3.479326 | Rhodamine B | 3.03 | 2.28 | 0.46 | 1.21 | 3.5436 | 479.02 | 12.65791 | 0.0264246
HC-12 | Green tea | 200 | 12 | N | 1:2 | 58.98 | 5.86 | 25.62 | 2.39 | 0.09935571 | 0.4343845 | 0.4749067 | 5.1 | 6.4 | 3 | 30 | 250 | 50 | 0.15 | 3.479326 | Rhodamine B | 3.03 | 2.28 | 0.46 | 1.21 | 3.5436 | 479.02 | 19.08051 | 0.03983239
HC-12 | Green tea | 200 | 12 | N | 1:2 | 58.98 | 5.86 | 25.62 | 2.39 | 0.09935571 | 0.4343845 | 0.4749067 | 5.1 | 6.4 | 4 | 30 | 250 | 50 | 0.15 | 3.479326 | Rhodamine B | 3.03 | 2.28 | 0.46 | 1.21 | 3.5436 | 479.02 | 29.8849 | 0.06238758
HC-12 | Green tea | 200 | 12 | N | 1:2 | 58.98 | 5.86 | 25.62 | 2.39 | 0.09935571 | 0.4343845 | 0.4749067 | 5.1 | 6.4 | 5 | 30 | 250 | 50 | 0.15 | 3.479326 | Rhodamine B | 3.03 | 2.28 | 0.46 | 1.21 | 3.5436 | 479.02 | 36.48758 | 0.07617131
HC-12 | Green tea | 200 | 12 | N | 1:2 | 58.98 | 5.86 | 25.62 | 2.39 | 0.09935571 | 0.4343845 | 0.4749067 | 5.1 | 6.4 | 6 | 30 | 250 | 50 | 0.15 | 3.479326 | Rhodamine B | 3.03 | 2.28 | 0.46 | 1.21 | 3.5436 | 479.02 | 43.4204 | 0.09064423
HC-12 | Green tea | 200 | 12 | N | 1:2 | 58.98 | 5.86 | 25.62 | 2.39 | 0.09935571 | 0.4343845 | 0.4749067 | 5.1 | 6.4 | 7 | 30 | 250 | 50 | 0.15 | 3.479326 | Rhodamine B | 3.03 | 2.28 | 0.46 | 1.21 | 3.5436 | 479.02 | 28.71443 | 0.05994412
HC-12 | Green tea | 200 | 12 | N | 1:2 | 58.98 | 5.86 | 25.62 | 2.39 | 0.09935571 | 0.4343845 | 0.4749067 | 5.1 | 6.4 | 8 | 30 | 250 | 50 | 0.15 | 3.479326 | Rhodamine B | 3.03 | 2.28 | 0.46 | 1.21 | 3.5436 | 479.02 | 18.90044 | 0.03945647
HC-12 | Green tea | 200 | 12 | N | 1:2 | 58.98 | 5.86 | 25.62 | 2.39 | 0.09935571 | 0.4343845 | 0.4749067 | 5.1 | 6.4 | 9 | 30 | 250 | 50 | 0.15 | 3.479326 | Rhodamine B | 3.03 | 2.28 | 0.46 | 1.21 | 3.5436 | 479.02 | 111.21793 | 0.2321781

## pre-process
Name | Raw material | T_H | Time | Modified | R(r:w) | C | H | O | N | H/C | O/C | (O+N)/C | pH_pzc | BET | pH | T | C0(dye) | V(vol) | W | C0 | Dye | Q
CHN | Shorea spp | 220 | 0.4167 | N | 1:3 | 47.13 | 6.05 | 43.42 | 1.52 | 0.1283683 | 0.9212816 | 0.9535328 | 4.24 | 28.69 | 5.7 | 25 | 100 | 20 | 0.01 |  | methylene blue | 17.01259
CHN | Shorea spp | 220 | 0.4167 | N | 1:3 | 47.13 | 6.05 | 43.42 | 1.52 | 0.1283683 | 0.9212816 | 0.9535328 | 4.24 | 28.69 | 5.7 | 25 | 100 | 20 | 0.02 |  | methylene blue | 17.23437
CHN | Shorea spp | 220 | 0.4167 | N | 1:3 | 47.13 | 6.05 | 43.42 | 1.52 | 0.1283683 | 0.9212816 | 0.9535328 | 4.24 | 28.69 | 5.7 | 25 | 100 | 20 | 0.04 |  | methylene blue | 22.12828
CHN | Shorea spp | 220 | 0.4167 | N | 1:3 | 47.13 | 6.05 | 43.42 | 1.52 | 0.1283683 | 0.9212816 | 0.9535328 | 4.24 | 28.69 | 5.7 | 25 | 100 | 20 | 0.06 |  | methylene blue | 21.55165
CHN | Shorea spp | 220 | 0.4167 | N | 1:3 | 47.13 | 6.05 | 43.42 | 1.52 | 0.1283683 | 0.9212816 | 0.9535328 | 4.24 | 28.69 | 5.7 | 25 | 100 | 20 | 0.08 |  | methylene blue | 20.9011
CHN | Shorea spp | 220 | 0.4167 | N | 1:3 | 47.13 | 6.05 | 43.42 | 1.52 | 0.1283683 | 0.9212816 | 0.9535328 | 4.24 | 28.69 | 2.4 | 25 | 100 | 20 | 0.04 |  | methylene blue | 26.52407
CHN | Shorea spp | 220 | 0.4167 | N | 1:3 | 47.13 | 6.05 | 43.42 | 1.52 | 0.1283683 | 0.9212816 | 0.9535328 | 4.24 | 28.69 | 4.3 | 25 | 100 | 20 | 0.04 |  | methylene blue | 23.06125
CHN | Shorea spp | 220 | 0.4167 | N | 1:3 | 47.13 | 6.05 | 43.42 | 1.52 | 0.1283683 | 0.9212816 | 0.9535328 | 4.24 | 28.69 | 5.7 | 25 | 100 | 20 | 0.04 |  | methylene blue | 21.82848
CHN | Shorea spp | 220 | 0.4167 | N | 1:3 | 47.13 | 6.05 | 43.42 | 1.52 | 0.1283683 | 0.9212816 | 0.9535328 | 4.24 | 28.69 | 6.9 | 25 | 100 | 20 | 0.04 |  | methylene blue | 23.6707
CHN | Shorea spp | 220 | 0.4167 | N | 1:3 | 47.13 | 6.05 | 43.42 | 1.52 | 0.1283683 | 0.9212816 | 0.9535328 | 4.24 | 28.69 | 10.3 | 25 | 100 | 20 | 0.04 |  | methylene blue | 33.51898
CHN | Shorea spp | 220 | 0.4167 | N | 1:3 | 47.13 | 6.05 | 43.42 | 1.52 | 0.1283683 | 0.9212816 | 0.9535328 | 4.24 | 28.69 | 5.7 | 25 | 25 | 20 | 0.04 |  | methylene blue | 13.98354
CHN | Shorea spp | 220 | 0.4167 | N | 1:3 | 47.13 | 6.05 | 43.42 | 1.52 | 0.1283683 | 0.9212816 | 0.9535328 | 4.24 | 28.69 | 5.7 | 25 | 50 | 20 | 0.04 |  | methylene blue | 23.68273
CHN | Shorea spp | 220 | 0.4167 | N | 1:3 | 47.13 | 6.05 | 43.42 | 1.52 | 0.1283683 | 0.9212816 | 0.9535328 | 4.24 | 28.69 | 5.7 | 25 | 100 | 20 | 0.04 |  | methylene blue | 21.64212
CHN | Shorea spp | 220 | 0.4167 | N | 1:3 | 47.13 | 6.05 | 43.42 | 1.52 | 0.1283683 | 0.9212816 | 0.9535328 | 4.24 | 28.69 | 5.7 | 25 | 150 | 20 | 0.04 |  | methylene blue | 34.75492
CHN | Shorea spp | 220 | 0.4167 | N | 1:3 | 47.13 | 6.05 | 43.42 | 1.52 | 0.1283683 | 0.9212816 | 0.9535328 | 4.24 | 28.69 | 5.7 | 25 | 200 | 20 | 0.04 |  | methylene blue | 39.51634
QC | Quercus coccifera | 240 | 3 | N | 1:5 | 62.58 | 0 | 27.64 | 9.5 | 0 | 0.4416747 | 0.5934803 | 10 | 25 | 2 | 25 | 100 | 25 | 0.025 |  | Basic Red 18 | 1.83772
QC | Quercus coccifera | 240 | 3 | N | 1:5 | 62.58 | 0 | 27.64 | 9.5 | 0 | 0.4416747 | 0.5934803 | 10 | 25 | 4 | 25 | 100 | 25 | 0.025 |  | Basic Red 18 | 3.6096
QC | Quercus coccifera | 240 | 3 | N | 1:5 | 62.58 | 0 | 27.64 | 9.5 | 0 | 0.4416747 | 0.5934803 | 10 | 25 | 6 | 25 | 100 | 25 | 0.025 |  | Basic Red 18 | 5.51991
QC | Quercus coccifera | 240 | 3 | N | 1:5 | 62.58 | 0 | 27.64 | 9.5 | 0 | 0.4416747 | 0.5934803 | 10 | 25 | 8 | 25 | 100 | 25 | 0.025 |  | Basic Red 18 | 20.47014
QC | Quercus coccifera | 240 | 3 | N | 1:5 | 62.58 | 0 | 27.64 | 9.5 | 0 | 0.4416747 | 0.5934803 | 10 | 25 | 10 | 25 | 100 | 25 | 0.025 |  | Basic Red 18 | 79.57894
QC | Quercus coccifera | 240 | 3 | N | 1:5 | 62.58 | 0 | 27.64 | 9.5 | 0 | 0.4416747 | 0.5934803 | 10 | 25 | 10 | 25 | 41.64175 | 25 | 0.025 |  | Basic Red 18 | 21.15334
QC | Quercus coccifera | 240 | 3 | N | 1:5 | 62.58 | 0 | 27.64 | 9.5 | 0 | 0.4416747 | 0.5934803 | 10 | 25 | 10 | 25 | 125.62209 | 25 | 0.025 |  | Basic Red 18 | 77.25376
QC | Quercus coccifera | 240 | 3 | N | 1:5 | 62.58 | 0 | 27.64 | 9.5 | 0 | 0.4416747 | 0.5934803 | 10 | 25 | 10 | 25 | 182.10886 | 25 | 0.025 |  | Basic Red 18 | 115.71516
QC | Quercus coccifera | 240 | 3 | N | 1:5 | 62.58 | 0 | 27.64 | 9.5 | 0 | 0.4416747 | 0.5934803 | 10 | 25 | 10 | 25 | 278.78623 | 25 | 0.025 |  | Basic Red 18 | 164.61385
QC | Quercus coccifera | 240 | 3 | N | 1:5 | 62.58 | 0 | 27.64 | 9.5 | 0 | 0.4416747 | 0.5934803 | 10 | 25 | 10 | 25 | 454.04519 | 25 | 0.025 |  | Basic Red 18 | 194.56887
MOPF | Male Oil Palm Flower | 180 | 8 | N | 1:10 | 49.94 | 5.08 | 32.32 | 1.59 | 0.1017221 | 0.6471766 | 0.6790148 | 5.8 | 5.3 | 4.96 | 25 | 300 | 200 | 0.0201 |  | methylene blue | 186.5758
MOPF | Male Oil Palm Flower | 180 | 8 | N | 1:10 | 49.94 | 5.08 | 32.32 | 1.59 | 0.1017221 | 0.6471766 | 0.6790148 | 5.8 | 5.3 | 4.96 | 25 | 300 | 200 | 0.0531 |  | methylene blue | 118.1236
MOPF | Male Oil Palm Flower | 180 | 8 | N | 1:10 | 49.94 | 5.08 | 32.32 | 1.59 | 0.1017221 | 0.6471766 | 0.6790148 | 5.8 | 5.3 | 4.96 | 25 | 300 | 200 | 0.10215 |  | methylene blue | 168.8617
MOPF | Male Oil Palm Flower | 180 | 8 | N | 1:10 | 49.94 | 5.08 | 32.32 | 1.59 | 0.1017221 | 0.6471766 | 0.6790148 | 5.8 | 5.3 | 4.96 | 25 | 300 | 200 | 0.24925 |  | methylene blue | 116.4508
MOPF | Male Oil Palm Flower | 180 | 8 | N | 1:10 | 49.94 | 5.08 | 32.32 | 1.59 | 0.1017221 | 0.6471766 | 0.6790148 | 5.8 | 5.3 | 4.96 | 25 | 300 | 200 | 0.4951 |  | methylene blue | 117.9632
MOPF | Male Oil Palm Flower | 180 | 8 | N | 1:10 | 49.94 | 5.08 | 32.32 | 1.59 | 0.1017221 | 0.6471766 | 0.6790148 | 5.8 | 5.3 | 4.96 | 25 | 300 | 200 | 1.00545 |  | methylene blue | 58.68761
HCPP | pomegranate peels | 220 | 20 | N | 1:10 | 65.4 |  | 28.2 |  | 0 | 0.4311927 | 0.4311927 | 5.47 | 5.0089 | 2.04828 | 25 | 200 | 500 | 0.6 |  | Basic Red 46 | 141.70509
HCPP | pomegranate peels | 220 | 20 | N | 1:10 | 65.4 |  | 28.2 |  | 0 | 0.4311927 | 0.4311927 | 5.47 | 5.0089 | 4.01105 | 25 | 200 | 500 | 0.6 |  | Basic Red 46 | 150.49665
HCPP | pomegranate peels | 220 | 20 | N | 1:10 | 65.4 |  | 28.2 |  | 0 | 0.4311927 | 0.4311927 | 5.47 | 5.0089 | 6.05903 | 25 | 200 | 500 | 0.6 |  | Basic Red 46 | 169.13264
HCPP | pomegranate peels | 220 | 20 | N | 1:10 | 65.4 |  | 28.2 |  | 0 | 0.4311927 | 0.4311927 | 5.47 | 5.0089 | 7.03748 | 25 | 200 | 500 | 0.6 |  | Basic Red 46 | 163.65766
HCPP | pomegranate peels | 220 | 20 | N | 1:10 | 65.4 |  | 28.2 |  | 0 | 0.4311927 | 0.4311927 | 5.47 | 5.0089 | 8.03356 | 25 | 200 | 500 | 0.6 |  | Basic Red 46 | 156.70865
HCPP | pomegranate peels | 220 | 20 | N | 1:10 | 65.4 |  | 28.2 |  | 0 | 0.4311927 | 0.4311927 | 5.47 | 5.0089 | 9.98164 | 25 | 200 | 500 | 0.6 |  | Basic Red 46 | 146.39041
HCPP | pomegranate peels | 220 | 20 | N | 1:10 | 65.4 |  | 28.2 |  | 0 | 0.4311927 | 0.4311927 | 5.47 | 5.0089 | 11.01885 | 25 | 200 | 500 | 0.6 |  | Basic Red 46 | 33.73214
HCPP | pomegranate peels | 220 | 20 | N | 1:10 | 65.4 |  | 28.2 |  | 0 | 0.4311927 | 0.4311927 | 5.47 | 5.0090 | 6 | 25 | 200 | 500 | 0.241255 |  | Basic Red 46 | 311.23955
HCPP | pomegranate peels | 220 | 20 | N | 1:10 | 65.4 |  | 28.2 |  | 0 | 0.4311927 | 0.4311927 | 5.47 | 5.0091 | 6 | 25 | 200 | 500 | 0.518955 |  | Basic Red 46 | 167.33148
HCPP | pomegranate peels | 220 | 20 | N | 1:10 | 65.4 |  | 28.2 |  | 0 | 0.4311927 | 0.4311927 | 5.47 | 5.0092 | 6 | 25 | 200 | 500 | 0.590025 |  | Basic Red 46 | 149.52155
HCPP | pomegranate peels | 220 | 20 | N | 1:10 | 65.4 |  | 28.2 |  | 0 | 0.4311927 | 0.4311927 | 5.47 | 5.0093 | 6 | 25 | 200 | 500 | 0.73875 |  | Basic Red 46 | 120.0923
HCPP | pomegranate peels | 220 | 20 | N | 1:10 | 65.4 |  | 28.2 |  | 0 | 0.4311927 | 0.4311927 | 5.47 | 5.0094 | 6 | 25 | 200 | 500 | 1.01645 |  | Basic Red 46 | 90.66305
HCPP | pomegranate peels | 220 | 20 | N | 1:10 | 65.4 |  | 28.2 |  | 0 | 0.4311927 | 0.4311927 | 5.47 | 5.0095 | 6 | 25 | 200 | 500 | 1.998275 |  | Basic Red 46 | 43.90007
HCPP | pomegranate peels | 220 | 20 | N | 1:10 | 65.4 |  | 28.2 |  | 0 | 0.4311927 | 0.4311927 | 5.47 | 5.0096 | 6 | 25 | 200 | 500 | 3 |  | Basic Red 46 | 28.47114
PW | Pine wood | 300 | 4 | Y | 1:6 | 52.01 | 2.57 | 42.64 | 2.78 | 0.04941357 | 0.8198423 | 0.8732936 | 3.25 | 7.662 | 2 | 15 | 100 | 15 | 0.05 |  | methylene blue | 19.54931
PW | Pine wood | 300 | 4 | Y | 1:6 | 52.01 | 2.57 | 42.64 | 2.78 | 0.04941357 | 0.8198423 | 0.8732936 | 3.25 | 7.662 | 3 | 15 | 100 | 15 | 0.05 |  | methylene blue | 23.09306
PW | Pine wood | 300 | 4 | Y | 1:6 | 52.01 | 2.57 | 42.64 | 2.78 | 0.04941357 | 0.8198423 | 0.8732936 | 3.25 | 7.662 | 4 | 15 | 100 | 15 | 0.05 |  | methylene blue | 24.91123
PW | Pine wood | 300 | 4 | Y | 1:6 | 52.01 | 2.57 | 42.64 | 2.78 | 0.04941357 | 0.8198423 | 0.8732936 | 3.25 | 7.662 | 5 | 15 | 100 | 15 | 0.05 |  | methylene blue | 25.83698
PW | Pine wood | 300 | 4 | Y | 1:6 | 52.01 | 2.57 | 42.64 | 2.78 | 0.04941357 | 0.8198423 | 0.8732936 | 3.25 | 7.662 | 6 | 15 | 100 | 15 | 0.05 |  | methylene blue | 27.29225
PW | Pine wood | 300 | 4 | Y | 1:6 | 52.01 | 2.57 | 42.64 | 2.78 | 0.04941357 | 0.8198423 | 0.8732936 | 3.25 | 7.662 | 7 | 15 | 100 | 15 | 0.05 |  | methylene blue | 28.32908
PW | Pine wood | 300 | 4 | Y | 1:6 | 52.01 | 2.57 | 42.64 | 2.78 | 0.04941357 | 0.8198423 | 0.8732936 | 3.25 | 7.662 | 8 | 15 | 100 | 15 | 0.05 |  | methylene blue | 29.67327
PW | Pine wood | 300 | 4 | Y | 1:6 | 52.01 | 2.57 | 42.64 | 2.78 | 0.04941357 | 0.8198423 | 0.8732936 | 3.25 | 7.662 | 9 | 15 | 100 | 15 | 0.05 |  | methylene blue | 29.98061
PW | Pine wood | 300 | 4 | Y | 1:6 | 52.01 | 2.57 | 42.64 | 2.78 | 0.04941357 | 0.8198423 | 0.8732936 | 3.25 | 7.662 | 10 | 15 | 100 | 15 | 0.05 |  | methylene blue | 29.92877
PPH | Potato peel | 200 | 25 | N | 1:1 | 85.53 |  | 14.02 |  | 0 | 0.1639191 | 0.1639191 |  | 611.84 | 7 | 30 | 9.65306 | 50 | 0.05 |  | Congo red | 31.8222
PPH | Potato peel | 200 | 25 | N | 1:1 | 85.53 |  | 14.02 |  | 0 | 0.1639191 | 0.1639191 |  | 611.84 | 7 | 30 | 20.05578 | 50 | 0.05 |  | Congo red | 43.74721
PPH | Potato peel | 200 | 25 | N | 1:1 | 85.53 |  | 14.02 |  | 0 | 0.1639191 | 0.1639191 |  | 611.84 | 7 | 30 | 30.2256 | 50 | 0.05 |  | Congo red | 67.06958
PPH | Potato peel | 200 | 25 | N | 1:1 | 85.53 |  | 14.02 |  | 0 | 0.1639191 | 0.1639191 |  | 611.84 | 7 | 30 | 39.87787 | 50 | 0.05 |  | Congo red | 84.37667
PPH | Potato peel | 200 | 25 | N | 1:1 | 85.53 |  | 14.02 |  | 0 | 0.1639191 | 0.1639191 |  | 611.84 | 7 | 30 | 49.9183 | 50 | 0.05 |  | Congo red | 98.62336
PPH | Potato peel | 200 | 25 | N | 1:1 | 85.53 |  | 14.02 |  | 0 | 0.1639191 | 0.1639191 |  | 611.84 | 7 | 30 | 60.08812 | 50 | 0.05 |  | Congo red | 104.32204
PPH | Potato peel | 200 | 25 | N | 1:1 | 85.53 |  | 14.02 |  | 0 | 0.1639191 | 0.1639191 |  | 611.84 | 7 | 30 | 69.74039 | 50 | 0.05 |  | Congo red | 121.94573
PPH | Potato peel | 200 | 25 | N | 1:1 | 85.53 |  | 14.02 |  | 0 | 0.1639191 | 0.1639191 |  | 611.84 | 7 | 30 | 79.52205 | 50 | 0.05 |  | Congo red | 128.96354
PPH | Potato peel | 200 | 25 | N | 1:1 | 85.53 |  | 14.02 |  | 0 | 0.1639191 | 0.1639191 |  | 611.84 | 7 | 30 | 89.5366 | 50 | 0.05 |  | Congo red | 145.26809
PPH | Potato peel | 200 | 25 | N | 1:1 | 85.53 |  | 14.02 |  | 0 | 0.1639191 | 0.1639191 |  | 611.84 | 7 | 30 | 99.83581 | 50 | 0.05 |  | Congo red | 148.11743
PPH | Potato peel | 200 | 25 | N | 1:1 | 85.53 |  | 14.02 |  | 0 | 0.1639191 | 0.1639191 |  | 611.84 | 7 | 21.24012 | 70 | 50 | 0.05 |  | Congo red | 25.32354
PPH | Potato peel | 200 | 25 | N | 1:1 | 85.53 |  | 14.02 |  | 0 | 0.1639191 | 0.1639191 |  | 611.84 | 7 | 29.84736 | 70 | 50 | 0.05 |  | Congo red | 69.47496
PPH | Potato peel | 200 | 25 | N | 1:1 | 85.53 |  | 14.02 |  | 0 | 0.1639191 | 0.1639191 |  | 611.84 | 7 | 40.18541 | 70 | 50 | 0.05 |  | Congo red | 89.36527
PPH | Potato peel | 200 | 25 | N | 1:1 | 85.53 |  | 14.02 |  | 0 | 0.1639191 | 0.1639191 |  | 611.84 | 7 | 60.11305 | 70 | 50 | 0.05 |  | Congo red | 109.73067
PPH | Potato peel | 200 | 25 | N | 1:1 | 85.53 |  | 14.02 |  | 0 | 0.1639191 | 0.1639191 |  | 611.84 | 5 | 30 | 100 | 50 | 0.05 |  | Congo red | 65
PPH | Potato peel | 200 | 25 | N | 1:1 | 85.53 |  | 14.02 |  | 0 | 0.1639191 | 0.1639191 |  | 611.84 | 6 | 30 | 100 | 50 | 0.05 |  | Congo red | 82.58045
PPH | Potato peel | 200 | 25 | N | 1:1 | 85.53 |  | 14.02 |  | 0 | 0.1639191 | 0.1639191 |  | 611.84 | 7 | 30 | 100 | 50 | 0.05 |  | Congo red | 99.68359
PPH | Potato peel | 200 | 25 | N | 1:1 | 85.53 |  | 14.02 |  | 0 | 0.1639191 | 0.1639191 |  | 611.84 | 8 | 30 | 100 | 50 | 0.05 |  | Congo red | 79.72993
PPH | Potato peel | 200 | 25 | N | 1:1 | 85.53 |  | 14.02 |  | 0 | 0.1639191 | 0.1639191 |  | 611.84 | 9 | 30 | 100 | 50 | 0.05 |  | Congo red | 80.2578
PPH | Potato peel | 200 | 25 | N | 1:1 | 85.53 |  | 14.02 |  | 0 | 0.1639191 | 0.1639191 |  | 611.84 | 10 | 30 | 100 | 50 | 0.05 |  | Congo red | 70.14901
PPH | Potato peel | 200 | 25 | N | 1:1 | 85.53 |  | 14.02 |  | 0 | 0.1639191 | 0.1639191 |  | 611.84 | 11 | 30 | 100 | 50 | 0.05 |  | Congo red | 60.43612
PPH | Potato peel | 200 | 25 | N | 1:1 | 85.53 |  | 14.02 |  | 0 | 0.1639191 | 0.1639191 |  | 611.84 | 12 | 30 | 100 | 50 | 0.05 |  | Congo red | 56.16033
PPH | Potato peel | 200 | 25 | N | 1:1 | 85.53 |  | 14.02 |  | 0 | 0.1639191 | 0.1639191 |  | 611.84 | 7 | 30 | 100 | 50 | 0.01 |  | Congo red | 55.87252
PPH | Potato peel | 200 | 25 | N | 1:1 | 85.53 |  | 14.02 |  | 0 | 0.1639191 | 0.1639191 |  | 611.84 | 7 | 30 | 100 | 50 | 0.02 |  | Congo red | 66.29977
PPH | Potato peel | 200 | 25 | N | 1:1 | 85.53 |  | 14.02 |  | 0 | 0.1639191 | 0.1639191 |  | 611.84 | 7 | 30 | 100 | 50 | 0.03 |  | Congo red | 77.99318
PPH | Potato peel | 200 | 25 | N | 1:1 | 85.53 |  | 14.02 |  | 0 | 0.1639191 | 0.1639191 |  | 611.84 | 7 | 30 | 100 | 50 | 0.04 |  | Congo red | 83.2068
PPH | Potato peel | 200 | 25 | N | 1:1 | 85.53 |  | 14.02 |  | 0 | 0.1639191 | 0.1639191 |  | 611.84 | 7 | 30 | 100 | 50 | 0.05 |  | Congo red | 87.41494
HC | Corn straw | 220 | 2 | N | 1:5 | 64.93 | 5.15 | 27.21 | 1.57 | 0.07931619 | 0.4190667 | 0.4432466 |  | 10.59 | 7 | 35 | 24.89803 | 100 | 0.2 |  | methylene blue | 12.02225
HC | Corn straw | 220 | 2 | N | 1:5 | 64.93 | 5.15 | 27.21 | 1.57 | 0.07931619 | 0.4190667 | 0.4432466 |  | 10.59 | 7 | 35 | 49.96203 | 100 | 0.2 |  | methylene blue | 23.03259
HC | Corn straw | 220 | 2 | N | 1:5 | 64.93 | 5.15 | 27.21 | 1.57 | 0.07931619 | 0.4190667 | 0.4432466 |  | 10.59 | 7 | 35 | 75.36658 | 100 | 0.2 |  | methylene blue | 29.23403
HC | Corn straw | 220 | 2 | N | 1:5 | 64.93 | 5.15 | 27.21 | 1.57 | 0.07931619 | 0.4190667 | 0.4432466 |  | 10.59 | 7 | 35 | 100.77112 | 100 | 0.2 |  | methylene blue | 34.52568
HC | Corn straw | 220 | 2 | N | 1:5 | 64.93 | 5.15 | 27.21 | 1.57 | 0.07931619 | 0.4190667 | 0.4432466 |  | 10.59 | 7 | 35 | 151.23967 | 100 | 0.2 |  | methylene blue | 36.06676
HC | Corn straw | 220 | 2 | N | 1:5 | 64.93 | 5.15 | 27.21 | 1.57 | 0.07931619 | 0.4190667 | 0.4432466 |  | 10.59 | 7 | 35 | 201.70821 | 100 | 0.2 |  | methylene blue | 36.06676
HC | Corn straw | 220 | 2 | N | 1:5 | 64.93 | 5.15 | 27.21 | 1.57 | 0.07931619 | 0.4190667 | 0.4432466 |  | 10.59 | 7 | 35 | 300.60204 | 100 | 0.2 |  | methylene blue | 36.62377
HC | Corn straw | 220 | 2 | N | 1:5 | 64.93 | 5.15 | 27.21 | 1.57 | 0.07931619 | 0.4190667 | 0.4432466 |  | 10.59 | 7 | 35 | 26.13262 | 100 | 0.2 |  | congo red | 8.32209
HC | Corn straw | 220 | 2 | N | 1:5 | 64.93 | 5.15 | 27.21 | 1.57 | 0.07931619 | 0.4190667 | 0.4432466 |  | 10.59 | 7 | 35 | 50.15189 | 100 | 0.2 |  | congo red | 16.30236
HC | Corn straw | 220 | 2 | N | 1:5 | 64.93 | 5.15 | 27.21 | 1.57 | 0.07931619 | 0.4190667 | 0.4432466 |  | 10.59 | 7 | 35 | 74.79056 | 100 | 0.2 |  | congo red | 19.87199
HC | Corn straw | 220 | 2 | N | 1:5 | 64.93 | 5.15 | 27.21 | 1.57 | 0.07931619 | 0.4190667 | 0.4432466 |  | 10.59 | 7 | 35 | 100.11747 | 100 | 0.2 |  | congo red | 22.71274
HC | Corn straw | 220 | 2 | N | 1:5 | 64.93 | 5.15 | 27.21 | 1.57 | 0.07931619 | 0.4190667 | 0.4432466 |  | 10.59 | 7 | 35 | 150.15189 | 100 | 0.2 |  | congo red | 25.74038
HC | Corn straw | 220 | 2 | N | 1:5 | 64.93 | 5.15 | 27.21 | 1.57 | 0.07931619 | 0.4190667 | 0.4432466 |  | 10.59 | 7 | 35 | 200.80571 | 100 | 0.2 |  | congo red | 26.3945
HC | Corn straw | 220 | 2 | N | 1:5 | 64.93 | 5.15 | 27.21 | 1.57 | 0.07931619 | 0.4190667 | 0.4432466 |  | 10.59 | 7 | 35 | 299.49807 | 100 | 0.2 |  | congo red | 26.48795
HC | Corn straw | 220 | 2 | N | 1:5 | 64.93 | 5.15 | 27.21 | 1.57 | 0.07931619 | 0.4190667 | 0.4432466 |  | 10.59 | 3 | 35 | 100 | 100 | 0.2 |  | methylene blue | 3.41815
HC | Corn straw | 220 | 2 | N | 1:5 | 64.93 | 5.15 | 27.21 | 1.57 | 0.07931619 | 0.4190667 | 0.4432466 |  | 10.59 | 5 | 35 | 100 | 100 | 0.2 |  | methylene blue | 23.34305
HC | Corn straw | 220 | 2 | N | 1:5 | 64.93 | 5.15 | 27.21 | 1.57 | 0.07931619 | 0.4190667 | 0.4432466 |  | 10.59 | 7 | 35 | 100 | 100 | 0.2 |  | methylene blue | 34.23489
HC | Corn straw | 220 | 2 | N | 1:5 | 64.93 | 5.15 | 27.21 | 1.57 | 0.07931619 | 0.4190667 | 0.4432466 |  | 10.59 | 9 | 35 | 100 | 100 | 0.2 |  | methylene blue | 37.75681
HC | Corn straw | 220 | 2 | N | 1:5 | 64.93 | 5.15 | 27.21 | 1.57 | 0.07931619 | 0.4190667 | 0.4432466 |  | 10.59 | 11 | 35 | 100 | 100 | 0.2 |  | methylene blue | 47.03444
HC | Corn straw | 220 | 2 | N | 1:5 | 64.93 | 5.15 | 27.21 | 1.57 | 0.07931619 | 0.4190667 | 0.4432466 |  | 10.59 | 3 | 35 | 100 | 100 | 0.2 |  | congo red | 37.31189
HC | Corn straw | 220 | 2 | N | 1:5 | 64.93 | 5.15 | 27.21 | 1.57 | 0.07931619 | 0.4190667 | 0.4432466 |  | 10.59 | 5 | 35 | 100 | 100 | 0.2 |  | congo red | 33.1844
HC | Corn straw | 220 | 2 | N | 1:5 | 64.93 | 5.15 | 27.21 | 1.57 | 0.07931619 | 0.4190667 | 0.4432466 |  | 10.59 | 7 | 35 | 100 | 100 | 0.2 |  | congo red | 22.56194
HC | Corn straw | 220 | 2 | N | 1:5 | 64.93 | 5.15 | 27.21 | 1.57 | 0.07931619 | 0.4190667 | 0.4432466 |  | 10.59 | 9 | 35 | 100 | 100 | 0.2 |  | congo red | 13.15436
HC | Corn straw | 220 | 2 | N | 1:5 | 64.93 | 5.15 | 27.21 | 1.57 | 0.07931619 | 0.4190667 | 0.4432466 |  | 10.59 | 11 | 35 | 100 | 100 | 0.2 |  | congo red | 8.34154
UHC | Corn straw | 220 | 2 | Y | 1:5 | 60.18 | 5.68 | 26.38 | 5.7 | 0.09438352 | 0.4383516 | 0.5330675 |  | 5.01 | 7 | 35 | 24.62158 | 100 | 0.2 |  | methylene blue | 6.59655
UHC | Corn straw | 220 | 2 | Y | 1:5 | 60.18 | 5.68 | 26.38 | 5.7 | 0.09438352 | 0.4383516 | 0.5330675 |  | 5.01 | 7 | 35 | 49.37411 | 100 | 0.2 |  | methylene blue | 8.37943
UHC | Corn straw | 220 | 2 | Y | 1:5 | 60.18 | 5.68 | 26.38 | 5.7 | 0.09438352 | 0.4383516 | 0.5330675 |  | 5.01 | 7 | 35 | 76.0511 | 100 | 0.2 |  | methylene blue | 10.70808
UHC | Corn straw | 220 | 2 | Y | 1:5 | 60.18 | 5.68 | 26.38 | 5.7 | 0.09438352 | 0.4383516 | 0.5330675 |  | 5.01 | 7 | 35 | 100.47183 | 100 | 0.2 |  | methylene blue | 11.96337
UHC | Corn straw | 220 | 2 | Y | 1:5 | 60.18 | 5.68 | 26.38 | 5.7 | 0.09438352 | 0.4383516 | 0.5330675 |  | 5.01 | 7 | 35 | 150.04326 | 100 | 0.2 |  | methylene blue | 11.78145
UHC | Corn straw | 220 | 2 | Y | 1:5 | 60.18 | 5.68 | 26.38 | 5.7 | 0.09438352 | 0.4383516 | 0.5330675 |  | 5.01 | 7 | 35 | 200.54374 | 100 | 0.2 |  | methylene blue | 11.87241
UHC | Corn straw | 220 | 2 | Y | 1:5 | 60.18 | 5.68 | 26.38 | 5.7 | 0.09438352 | 0.4383516 | 0.5330675 |  | 5.01 | 7 | 35 | 300.54928 | 100 | 0.2 |  | methylene blue | 11.69048
UHC | Corn straw | 220 | 2 | Y | 1:5 | 60.18 | 5.68 | 26.38 | 5.7 | 0.09438352 | 0.4383516 | 0.5330675 |  | 5.01 | 7 | 35 | 25.27324 | 100 | 0.2 |  | congo red | 11.41788
UHC | Corn straw | 220 | 2 | Y | 1:5 | 60.18 | 5.68 | 26.38 | 5.7 | 0.09438352 | 0.4383516 | 0.5330675 |  | 5.01 | 7 | 35 | 51.20031 | 100 | 0.2 |  | congo red | 21.7838
UHC | Corn straw | 220 | 2 | Y | 1:5 | 60.18 | 5.68 | 26.38 | 5.7 | 0.09438352 | 0.4383516 | 0.5330675 |  | 5.01 | 7 | 35 | 75.49879 | 100 | 0.2 |  | congo red | 29.11449
UHC | Corn straw | 220 | 2 | Y | 1:5 | 60.18 | 5.68 | 26.38 | 5.7 | 0.09438352 | 0.4383516 | 0.5330675 |  | 5.01 | 7 | 35 | 100.12298 | 100 | 0.2 |  | congo red | 31.27997
UHC | Corn straw | 220 | 2 | Y | 1:5 | 60.18 | 5.68 | 26.38 | 5.7 | 0.09438352 | 0.4383516 | 0.5330675 |  | 5.01 | 7 | 35 | 150.67424 | 100 | 0.2 |  | congo red | 45.92361
UHC | Corn straw | 220 | 2 | Y | 1:5 | 60.18 | 5.68 | 26.38 | 5.7 | 0.09438352 | 0.4383516 | 0.5330675 |  | 5.01 | 7 | 35 | 199.59692 | 100 | 0.2 |  | congo red | 47.57434
UHC | Corn straw | 220 | 2 | Y | 1:5 | 60.18 | 5.68 | 26.38 | 5.7 | 0.09438352 | 0.4383516 | 0.5330675 |  | 5.01 | 7 | 35 | 299.98286 | 100 | 0.2 |  | congo red | 48.10684
UHC | Corn straw | 220 | 2 | Y | 1:5 | 60.18 | 5.68 | 26.38 | 5.7 | 0.09438352 | 0.4383516 | 0.5330675 |  | 5.01 | 3 | 35 | 100 | 100 | 0.2 |  | methylene blue | 1.71303
UHC | Corn straw | 220 | 2 | Y | 1:5 | 60.18 | 5.68 | 26.38 | 5.7 | 0.09438352 | 0.4383516 | 0.5330675 |  | 5.01 | 5 | 35 | 100 | 100 | 0.2 |  | methylene blue | 4.78779
UHC | Corn straw | 220 | 2 | Y | 1:5 | 60.18 | 5.68 | 26.38 | 5.7 | 0.09438352 | 0.4383516 | 0.5330675 |  | 5.01 | 7 | 35 | 100 | 100 | 0.2 |  | methylene blue | 12.11386
UHC | Corn straw | 220 | 2 | Y | 1:5 | 60.18 | 5.68 | 26.38 | 5.7 | 0.09438352 | 0.4383516 | 0.5330675 |  | 5.01 | 9 | 35 | 100 | 100 | 0.2 |  | methylene blue | 17.65156
UHC | Corn straw | 220 | 2 | Y | 1:5 | 60.18 | 5.68 | 26.38 | 5.7 | 0.09438352 | 0.4383516 | 0.5330675 |  | 5.01 | 11 | 35 | 100 | 100 | 0.2 |  | methylene blue | 47.99125
UHC | Corn straw | 220 | 2 | Y | 1:5 | 60.18 | 5.68 | 26.38 | 5.7 | 0.09438352 | 0.4383516 | 0.5330675 |  | 5.01 | 3 | 35 | 100 | 100 | 0.2 |  | congo red | 37.93173
UHC | Corn straw | 220 | 2 | Y | 1:5 | 60.18 | 5.68 | 26.38 | 5.7 | 0.09438352 | 0.4383516 | 0.5330675 |  | 5.01 | 5 | 35 | 100 | 100 | 0.2 |  | congo red | 34.14815
UHC | Corn straw | 220 | 2 | Y | 1:5 | 60.18 | 5.68 | 26.38 | 5.7 | 0.09438352 | 0.4383516 | 0.5330675 |  | 5.01 | 7 | 35 | 100 | 100 | 0.2 |  | congo red | 31.47078
UHC | Corn straw | 220 | 2 | Y | 1:5 | 60.18 | 5.68 | 26.38 | 5.7 | 0.09438352 | 0.4383516 | 0.5330675 |  | 5.01 | 9 | 35 | 100 | 100 | 0.2 |  | congo red | 17.93967
UHC | Corn straw | 220 | 2 | Y | 1:5 | 60.18 | 5.68 | 26.38 | 5.7 | 0.09438352 | 0.4383516 | 0.5330675 |  | 5.01 | 11 | 35 | 100 | 100 | 0.2 |  | congo red | 12.42461
MHC | Corn straw | 220 | 2 | Y | 1:5 | 62.26 | 5.51 | 24.32 | 4.97 | 0.08849984 | 0.39062 | 0.4704465 |  | 9.66 | 7 | 35 | 26.62954 | 100 | 0.2 |  | methylene blue | 10.77179
MHC | Corn straw | 220 | 2 | Y | 1:5 | 62.26 | 5.51 | 24.32 | 4.97 | 0.08849984 | 0.39062 | 0.4704465 |  | 9.66 | 7 | 35 | 50.52637 | 100 | 0.2 |  | methylene blue | 15.75883
MHC | Corn straw | 220 | 2 | Y | 1:5 | 62.26 | 5.51 | 24.32 | 4.97 | 0.08849984 | 0.39062 | 0.4704465 |  | 9.66 | 7 | 35 | 75.77712 | 100 | 0.2 |  | methylene blue | 18.12305
MHC | Corn straw | 220 | 2 | Y | 1:5 | 62.26 | 5.51 | 24.32 | 4.97 | 0.08849984 | 0.39062 | 0.4704465 |  | 9.66 | 7 | 35 | 101.36636 | 100 | 0.2 |  | methylene blue | 19.21281
MHC | Corn straw | 220 | 2 | Y | 1:5 | 62.26 | 5.51 | 24.32 | 4.97 | 0.08849984 | 0.39062 | 0.4704465 |  | 9.66 | 7 | 35 | 151.1909 | 100 | 0.2 |  | methylene blue | 19.37904
MHC | Corn straw | 220 | 2 | Y | 1:5 | 62.26 | 5.51 | 24.32 | 4.97 | 0.08849984 | 0.39062 | 0.4704465 |  | 9.66 | 7 | 35 | 199.66152 | 100 | 0.2 |  | methylene blue | 18.93575
MHC | Corn straw | 220 | 2 | Y | 1:5 | 62.26 | 5.51 | 24.32 | 4.97 | 0.08849984 | 0.39062 | 0.4704465 |  | 9.66 | 7 | 35 | 299.64909 | 100 | 0.2 |  | methylene blue | 19.0281
MHC | Corn straw | 220 | 2 | Y | 1:5 | 62.26 | 5.51 | 24.32 | 4.97 | 0.08849984 | 0.39062 | 0.4704465 |  | 9.66 | 7 | 35 | 25.62733 | 100 | 0.2 |  | congo red | 11.64478
MHC | Corn straw | 220 | 2 | Y | 1:5 | 62.26 | 5.51 | 24.32 | 4.97 | 0.08849984 | 0.39062 | 0.4704465 |  | 9.66 | 7 | 35 | 50.89236 | 100 | 0.2 |  | congo red | 22.12523
MHC | Corn straw | 220 | 2 | Y | 1:5 | 62.26 | 5.51 | 24.32 | 4.97 | 0.08849984 | 0.39062 | 0.4704465 |  | 9.66 | 7 | 35 | 74.50967 | 100 | 0.2 |  | congo red | 30.7362
MHC | Corn straw | 220 | 2 | Y | 1:5 | 62.26 | 5.51 | 24.32 | 4.97 | 0.08849984 | 0.39062 | 0.4704465 |  | 9.66 | 7 | 35 | 100.80453 | 100 | 0.2 |  | congo red | 34.9095
MHC | Corn straw | 220 | 2 | Y | 1:5 | 62.26 | 5.51 | 24.32 | 4.97 | 0.08849984 | 0.39062 | 0.4704465 |  | 9.66 | 7 | 35 | 150.99131 | 100 | 0.2 |  | congo red | 50.11087
MHC | Corn straw | 220 | 2 | Y | 1:5 | 62.26 | 5.51 | 24.32 | 4.97 | 0.08849984 | 0.39062 | 0.4704465 |  | 9.66 | 7 | 35 | 200.14827 | 100 | 0.2 |  | congo red | 51.60268
MHC | Corn straw | 220 | 2 | Y | 1:5 | 62.26 | 5.51 | 24.32 | 4.97 | 0.08849984 | 0.39062 | 0.4704465 |  | 9.66 | 7 | 35 | 301.55166 | 100 | 0.2 |  | congo red | 52.33915
MHC | Corn straw | 220 | 2 | Y | 1:5 | 62.26 | 5.51 | 24.32 | 4.97 | 0.08849984 | 0.39062 | 0.4704465 |  | 9.66 | 3 | 35 | 100 | 100 | 0.2 |  | methylene blue | 3.21401
MHC | Corn straw | 220 | 2 | Y | 1:5 | 62.26 | 5.51 | 24.32 | 4.97 | 0.08849984 | 0.39062 | 0.4704465 |  | 9.66 | 5 | 35 | 100 | 100 | 0.2 |  | methylene blue | 13.54028
MHC | Corn straw | 220 | 2 | Y | 1:5 | 62.26 | 5.51 | 24.32 | 4.97 | 0.08849984 | 0.39062 | 0.4704465 |  | 9.66 | 7 | 35 | 100 | 100 | 0.2 |  | methylene blue | 18.94338
MHC | Corn straw | 220 | 2 | Y | 1:5 | 62.26 | 5.51 | 24.32 | 4.97 | 0.08849984 | 0.39062 | 0.4704465 |  | 9.66 | 9 | 35 | 100 | 100 | 0.2 |  | methylene blue | 25.47664
MHC | Corn straw | 220 | 2 | Y | 1:5 | 62.26 | 5.51 | 24.32 | 4.97 | 0.08849984 | 0.39062 | 0.4704465 |  | 9.66 | 11 | 35 | 100 | 100 | 0.2 |  | methylene blue | 47.13548
MHC | Corn straw | 220 | 2 | Y | 1:5 | 62.26 | 5.51 | 24.32 | 4.97 | 0.08849984 | 0.39062 | 0.4704465 |  | 9.66 | 3 | 35 | 100 | 100 | 0.2 |  | congo red | 39.86927
MHC | Corn straw | 220 | 2 | Y | 1:5 | 62.26 | 5.51 | 24.32 | 4.97 | 0.08849984 | 0.39062 | 0.4704465 |  | 9.66 | 5 | 35 | 100 | 100 | 0.2 |  | congo red | 37.45158
MHC | Corn straw | 220 | 2 | Y | 1:5 | 62.26 | 5.51 | 24.32 | 4.97 | 0.08849984 | 0.39062 | 0.4704465 |  | 9.66 | 7 | 35 | 100 | 100 | 0.2 |  | congo red | 34.6489
MHC | Corn straw | 220 | 2 | Y | 1:5 | 62.26 | 5.51 | 24.32 | 4.97 | 0.08849984 | 0.39062 | 0.4704465 |  | 9.66 | 9 | 35 | 100 | 100 | 0.2 |  | congo red | 22.32945
MHC | Corn straw | 220 | 2 | Y | 1:5 | 62.26 | 5.51 | 24.32 | 4.97 | 0.08849984 | 0.39062 | 0.4704465 |  | 9.66 | 11 | 35 | 100 | 100 | 0.2 |  | congo red | 12.2891
AHC | Corn straw | 220 | 2 | Y | 1:6 | 67.85 | 4.77 | 23.33 | 4.77 | 0.07030214 | 0.3438467 | 0.4141489 |  | 33.83 | 7 | 35 | 26.41868 | 100 | 0.2 |  | methylene blue | 11.98391
AHC | Corn straw | 220 | 2 | Y | 1:6 | 67.85 | 4.77 | 23.33 | 4.77 | 0.07030214 | 0.3438467 | 0.4141489 |  | 33.83 | 7 | 35 | 50.0653 | 100 | 0.2 |  | methylene blue | 21.92187
AHC | Corn straw | 220 | 2 | Y | 1:6 | 67.85 | 4.77 | 23.33 | 4.77 | 0.07030214 | 0.3438467 | 0.4141489 |  | 33.83 | 7 | 35 | 76.35439 | 100 | 0.2 |  | methylene blue | 32.86292
AHC | Corn straw | 220 | 2 | Y | 1:6 | 67.85 | 4.77 | 23.33 | 4.77 | 0.07030214 | 0.3438467 | 0.4141489 |  | 33.83 | 7 | 35 | 101.96592 | 100 | 0.2 |  | methylene blue | 41.98355
AHC | Corn straw | 220 | 2 | Y | 1:6 | 67.85 | 4.77 | 23.33 | 4.77 | 0.07030214 | 0.3438467 | 0.4141489 |  | 33.83 | 7 | 35 | 151.49509 | 100 | 0.2 |  | methylene blue | 51.73575
AHC | Corn straw | 220 | 2 | Y | 1:6 | 67.85 | 4.77 | 23.33 | 4.77 | 0.07030214 | 0.3438467 | 0.4141489 |  | 33.83 | 7 | 35 | 201.4308 | 100 | 0.2 |  | methylene blue | 57.38274
AHC | Corn straw | 220 | 2 | Y | 1:6 | 67.85 | 4.77 | 23.33 | 4.77 | 0.07030214 | 0.3438467 | 0.4141489 |  | 33.83 | 7 | 35 | 301.23445 | 100 | 0.2 |  | methylene blue | 57.84714
AHC | Corn straw | 220 | 2 | Y | 1:6 | 67.85 | 4.77 | 23.33 | 4.77 | 0.07030214 | 0.3438467 | 0.4141489 |  | 33.83 | 7 | 35 | 26.21515 | 100 | 0.2 |  | congo red | 12.33229
AHC | Corn straw | 220 | 2 | Y | 1:6 | 67.85 | 4.77 | 23.33 | 4.77 | 0.07030214 | 0.3438467 | 0.4141489 |  | 33.83 | 7 | 35 | 50.85925 | 100 | 0.2 |  | congo red | 25.08852
AHC | Corn straw | 220 | 2 | Y | 1:6 | 67.85 | 4.77 | 23.33 | 4.77 | 0.07030214 | 0.3438467 | 0.4141489 |  | 33.83 | 7 | 35 | 75.43471 | 100 | 0.2 |  | congo red | 36.66639
AHC | Corn straw | 220 | 2 | Y | 1:6 | 67.85 | 4.77 | 23.33 | 4.77 | 0.07030214 | 0.3438467 | 0.4141489 |  | 33.83 | 7 | 35 | 101.03986 | 100 | 0.2 |  | congo red | 38.94829
AHC | Corn straw | 220 | 2 | Y | 1:6 | 67.85 | 4.77 | 23.33 | 4.77 | 0.07030214 | 0.3438467 | 0.4141489 |  | 33.83 | 7 | 35 | 150.60265 | 100 | 0.2 |  | congo red | 56.86687
AHC | Corn straw | 220 | 2 | Y | 1:6 | 67.85 | 4.77 | 23.33 | 4.77 | 0.07030214 | 0.3438467 | 0.4141489 |  | 33.83 | 7 | 35 | 199.47897 | 100 | 0.2 |  | congo red | 61.72995
AHC | Corn straw | 220 | 2 | Y | 1:6 | 67.85 | 4.77 | 23.33 | 4.77 | 0.07030214 | 0.3438467 | 0.4141489 |  | 33.83 | 7 | 35 | 300.25207 | 100 | 0.2 |  | congo red | 62.08533
AHC | Corn straw | 220 | 2 | Y | 1:6 | 67.85 | 4.77 | 23.33 | 4.77 | 0.07030214 | 0.3438467 | 0.4141489 |  | 33.83 | 7 | 35 | 100 | 100 | 0.2 |  | methylene blue | 11.40665
AHC | Corn straw | 220 | 2 | Y | 1:6 | 67.85 | 4.77 | 23.33 | 4.77 | 0.07030214 | 0.3438467 | 0.4141489 |  | 33.83 | 7 | 35 | 100 | 100 | 0.2 |  | methylene blue | 22.95562
AHC | Corn straw | 220 | 2 | Y | 1:6 | 67.85 | 4.77 | 23.33 | 4.77 | 0.07030214 | 0.3438467 | 0.4141489 |  | 33.83 | 7 | 35 | 100 | 100 | 0.2 |  | methylene blue | 41.56667
AHC | Corn straw | 220 | 2 | Y | 1:6 | 67.85 | 4.77 | 23.33 | 4.77 | 0.07030214 | 0.3438467 | 0.4141489 |  | 33.83 | 7 | 35 | 100 | 100 | 0.2 |  | methylene blue | 46.92249
AHC | Corn straw | 220 | 2 | Y | 1:6 | 67.85 | 4.77 | 23.33 | 4.77 | 0.07030214 | 0.3438467 | 0.4141489 |  | 33.83 | 7 | 35 | 100 | 100 | 0.2 |  | methylene blue | 49.79788
AHC | Corn straw | 220 | 2 | Y | 1:6 | 67.85 | 4.77 | 23.33 | 4.77 | 0.07030214 | 0.3438467 | 0.4141489 |  | 33.83 | 7 | 35 | 100 | 100 | 0.2 |  | congo red | 45.88997
AHC | Corn straw | 220 | 2 | Y | 1:6 | 67.85 | 4.77 | 23.33 | 4.77 | 0.07030214 | 0.3438467 | 0.4141489 |  | 33.83 | 7 | 35 | 100 | 100 | 0.2 |  | congo red | 44.24687
AHC | Corn straw | 220 | 2 | Y | 1:6 | 67.85 | 4.77 | 23.33 | 4.77 | 0.07030214 | 0.3438467 | 0.4141489 |  | 33.83 | 7 | 35 | 100 | 100 | 0.2 |  | congo red | 38.87637
AHC | Corn straw | 220 | 2 | Y | 1:6 | 67.85 | 4.77 | 23.33 | 4.77 | 0.07030214 | 0.3438467 | 0.4141489 |  | 33.83 | 7 | 35 | 100 | 100 | 0.2 |  | congo red | 22.74965
AHC | Corn straw | 220 | 2 | Y | 1:6 | 67.85 | 4.77 | 23.33 | 4.77 | 0.07030214 | 0.3438467 | 0.4141489 |  | 33.83 | 7 | 35 | 100 | 100 | 0.2 |  | congo red | 8.63116
HTC | Sawdust | 200 | 2 | N | 1:10 | 53.88 | 5.86 | 39.34 | 0.92 | 0.1087602 | 0.7301411 | 0.747216 | 3.87 | 9.76 | 7 | 25 | 11.11836 | 40 | 0.05 |  | methylene blue | 14.13867
HTC | Sawdust | 200 | 2 | N | 1:10 | 53.88 | 5.86 | 39.34 | 0.92 | 0.1087602 | 0.7301411 | 0.747216 | 3.87 | 9.76 | 7 | 25 | 15.74034 | 40 | 0.05 |  | methylene blue | 17.40298
HTC | Sawdust | 200 | 2 | N | 1:10 | 53.88 | 5.86 | 39.34 | 0.92 | 0.1087602 | 0.7301411 | 0.747216 | 3.87 | 9.76 | 7 | 25 | 20.82971 | 40 | 0.05 |  | methylene blue | 18.95131
HTC | Sawdust | 200 | 2 | N | 1:10 | 53.88 | 5.86 | 39.34 | 0.92 | 0.1087602 | 0.7301411 | 0.747216 | 3.87 | 9.76 | 7 | 25 | 30.02174 | 40 | 0.05 |  | methylene blue | 20.69688
HTC | Sawdust | 200 | 2 | N | 1:10 | 53.88 | 5.86 | 39.34 | 0.92 | 0.1087602 | 0.7301411 | 0.747216 | 3.87 | 9.76 | 7 | 25 | 51.41787 | 40 | 0.05 |  | methylene blue | 20.96315
HTC | Sawdust | 200 | 2 | N | 1:10 | 53.88 | 5.86 | 39.34 | 0.92 | 0.1087602 | 0.7301411 | 0.747216 | 3.87 | 9.76 | 7 | 25 | 71.5157 | 40 | 0.05 |  | methylene blue | 21.22942
HTC | Sawdust | 200 | 2 | N | 1:10 | 53.88 | 5.86 | 39.34 | 0.92 | 0.1087602 | 0.7301411 | 0.747216 | 3.87 | 9.76 | 7 | 25 | 101.8442 | 40 | 0.05 |  | methylene blue | 21.30339
HTC | Sawdust | 200 | 2 | N | 1:10 | 53.88 | 5.86 | 39.34 | 0.92 | 0.1087602 | 0.7301411 | 0.747216 | 3.87 | 9.76 | 7 | 25 | 200.46377 | 40 | 0.05 |  | methylene blue | 21.30339
HTC-H | Sawdust | 200 | 2 | Y | 1:10 | 51.87 | 5.85 | 41.49 | 0.79 | 0.112782 | 0.7998843 | 0.8151147 | 3.2 | 10.85 | 7 | 25 | 9.36205 | 40 | 0.05 |  | methylene blue | 17.01895
HTC-H | Sawdust | 200 | 2 | Y | 1:10 | 51.87 | 5.85 | 41.49 | 0.79 | 0.112782 | 0.7998843 | 0.8151147 | 3.2 | 10.85 | 7 | 25 | 14.13042 | 40 | 0.05 |  | methylene blue | 23.29397
HTC-H | Sawdust | 200 | 2 | Y | 1:10 | 51.87 | 5.85 | 41.49 | 0.79 | 0.112782 | 0.7998843 | 0.8151147 | 3.2 | 10.85 | 7 | 25 | 20.11624 | 40 | 0.05 |  | methylene blue | 26.96038
HTC-H | Sawdust | 200 | 2 | Y | 1:10 | 51.87 | 5.85 | 41.49 | 0.79 | 0.112782 | 0.7998843 | 0.8151147 | 3.2 | 10.85 | 7 | 25 | 30.31243 | 40 | 0.05 |  | methylene blue | 28.2958
HTC-H | Sawdust | 200 | 2 | Y | 1:10 | 51.87 | 5.85 | 41.49 | 0.79 | 0.112782 | 0.7998843 | 0.8151147 | 3.2 | 10.85 | 7 | 25 | 50.95844 | 40 | 0.05 |  | methylene blue | 29.89447
HTC-H | Sawdust | 200 | 2 | Y | 1:10 | 51.87 | 5.85 | 41.49 | 0.79 | 0.112782 | 0.7998843 | 0.8151147 | 3.2 | 10.85 | 7 | 25 | 71.14791 | 40 | 0.05 |  | methylene blue | 30.03806
HTC-H | Sawdust | 200 | 2 | Y | 1:10 | 51.87 | 5.85 | 41.49 | 0.79 | 0.112782 | 0.7998843 | 0.8151147 | 3.2 | 10.85 | 7 | 25 | 99.30156 | 40 | 0.05 |  | methylene blue | 30.57414
HTC-H | Sawdust | 200 | 2 | Y | 1:10 | 51.87 | 5.85 | 41.49 | 0.79 | 0.112782 | 0.7998843 | 0.8151147 | 3.2 | 10.85 | 7 | 25 | 200.14744 | 40 | 0.05 |  | methylene blue | 30.66987
MBAC | Sewage sludge | 180 | 4 | Y | 8：70 | 57.63 | 2.68 | 12.27 | 1.18 | 0.04650356 | 0.2129099 | 0.2333854 | 3.41 | 873.54 | 7 | 30 | 200 | 50 | 0.2 |  | methylene blue | 292.78222
MBAC | Sewage sludge | 180 | 4 | Y | 8：70 | 57.63 | 2.68 | 12.27 | 1.18 | 0.04650356 | 0.2129099 | 0.2333854 | 3.41 | 873.54 | 7 | 30 | 200 | 50 | 0.3 |  | methylene blue | 297.42602
MBAC | Sewage sludge | 180 | 4 | Y | 8：70 | 57.63 | 2.68 | 12.27 | 1.18 | 0.04650356 | 0.2129099 | 0.2333854 | 3.41 | 873.54 | 7 | 30 | 200 | 50 | 0.4 |  | methylene blue | 342.99324
MBAC | Sewage sludge | 180 | 4 | Y | 8：70 | 57.63 | 2.68 | 12.27 | 1.18 | 0.04650356 | 0.2129099 | 0.2333854 | 3.41 | 873.54 | 7 | 30 | 200 | 50 | 0.5 |  | methylene blue | 354.02225
MBAC | Sewage sludge | 180 | 4 | Y | 8：70 | 57.63 | 2.68 | 12.27 | 1.18 | 0.04650356 | 0.2129099 | 0.2333854 | 3.41 | 873.54 | 7 | 30 | 200 | 50 | 0.6 |  | methylene blue | 341.54205
MBAC | Sewage sludge | 180 | 4 | Y | 8：70 | 57.63 | 2.68 | 12.27 | 1.18 | 0.04650356 | 0.2129099 | 0.2333854 | 3.41 | 873.54 | 7 | 30 | 200 | 50 | 0.7 |  | methylene blue | 288.86402
MBAC | Sewage sludge | 180 | 4 | Y | 8：70 | 57.63 | 2.68 | 12.27 | 1.18 | 0.04650356 | 0.2129099 | 0.2333854 | 3.41 | 873.54 | 7 | 30 | 200 | 50 | 0.8 |  | methylene blue | 248.95642
MBAC | Sewage sludge | 180 | 4 | Y | 8：70 | 57.63 | 2.68 | 12.27 | 1.18 | 0.04650356 | 0.2129099 | 0.2333854 | 3.41 | 873.54 | 7 | 30 | 200 | 50 | 0.9 |  | methylene blue | 225.81001
MBAC | Sewage sludge | 180 | 4 | Y | 8：70 | 57.63 | 2.68 | 12.27 | 1.18 | 0.04650356 | 0.2129099 | 0.2333854 | 3.41 | 873.54 | 7 | 30 | 40.04331 | 50 | 0.7 |  | methylene blue | 62.51798
MBAC | Sewage sludge | 180 | 4 | Y | 8：70 | 57.63 | 2.68 | 12.27 | 1.18 | 0.04650356 | 0.2129099 | 0.2333854 | 3.41 | 873.54 | 7 | 30 | 59.84602 | 50 | 0.7 |  | methylene blue | 94.76661
MBAC | Sewage sludge | 180 | 4 | Y | 8：70 | 57.63 | 2.68 | 12.27 | 1.18 | 0.04650356 | 0.2129099 | 0.2333854 | 3.41 | 873.54 | 7 | 30 | 81.24301 | 50 | 0.7 |  | methylene blue | 130.00122
MBAC | Sewage sludge | 180 | 4 | Y | 8：70 | 57.63 | 2.68 | 12.27 | 1.18 | 0.04650356 | 0.2129099 | 0.2333854 | 3.41 | 873.54 | 7 | 30 | 101.04571 | 50 | 0.7 |  | methylene blue | 160.25919
MBAC | Sewage sludge | 180 | 4 | Y | 8：70 | 57.63 | 2.68 | 12.27 | 1.18 | 0.04650356 | 0.2129099 | 0.2333854 | 3.41 | 873.54 | 7 | 30 | 120.42887 | 50 | 0.7 |  | methylene blue | 198.47979
MBAC | Sewage sludge | 180 | 4 | Y | 8：70 | 57.63 | 2.68 | 12.27 | 1.18 | 0.04650356 | 0.2129099 | 0.2333854 | 3.41 | 873.54 | 7 | 30 | 140.98677 | 50 | 0.7 |  | methylene blue | 228.73776
MBAC | Sewage sludge | 180 | 4 | Y | 8：70 | 57.63 | 2.68 | 12.27 | 1.18 | 0.04650356 | 0.2129099 | 0.2333854 | 3.41 | 873.54 | 7 | 30 | 161.96421 | 50 | 0.7 |  | methylene blue | 262.97705
MBAC | Sewage sludge | 180 | 4 | Y | 8：70 | 57.63 | 2.68 | 12.27 | 1.18 | 0.04650356 | 0.2129099 | 0.2333854 | 3.41 | 873.54 | 7 | 30 | 182.18647 | 50 | 0.7 |  | methylene blue | 296.02194
MBAC | Sewage sludge | 180 | 4 | Y | 8：70 | 57.63 | 2.68 | 12.27 | 1.18 | 0.04650356 | 0.2129099 | 0.2333854 | 3.41 | 873.54 | 7 | 30 | 197.87759 | 50 | 0.7 |  | methylene blue | 331.25655
MBAC | Sewage sludge | 180 | 4 | Y | 8：70 | 57.63 | 2.68 | 12.27 | 1.18 | 0.04650356 | 0.2129099 | 0.2333854 | 3.41 | 873.54 | 7 | 30 | 220.11368 | 50 | 0.7 |  | methylene blue | 365.49584
MBAC | Sewage sludge | 180 | 4 | Y | 8：70 | 57.63 | 2.68 | 12.27 | 1.18 | 0.04650356 | 0.2129099 | 0.2333854 | 3.41 | 873.54 | 7 | 30 | 240.25203 | 50 | 0.7 |  | methylene blue | 397.74446
MBAC | Sewage sludge | 180 | 4 | Y | 8：70 | 57.63 | 2.68 | 12.27 | 1.18 | 0.04650356 | 0.2129099 | 0.2333854 | 3.41 | 873.54 | 7 | 30 | 259.21564 | 50 | 0.7 |  | methylene blue | 436.76132
MBAC | Sewage sludge | 180 | 4 | Y | 8：70 | 57.63 | 2.68 | 12.27 | 1.18 | 0.04650356 | 0.2129099 | 0.2333854 | 3.41 | 873.54 | 7 | 30 | 279.01835 | 50 | 0.7 |  | methylene blue | 465.22771
MBAC | Sewage sludge | 180 | 4 | Y | 8：70 | 57.63 | 2.68 | 12.27 | 1.18 | 0.04650356 | 0.2129099 | 0.2333854 | 3.41 | 873.54 | 7 | 30 | 298.73714 | 50 | 0.7 |  | methylene blue | 498.2726
MBAC | Sewage sludge | 180 | 4 | Y | 8：70 | 57.63 | 2.68 | 12.27 | 1.18 | 0.04650356 | 0.2129099 | 0.2333854 | 3.41 | 873.54 | 7 | 30 | 318.1203 | 50 | 0.7 |  | methylene blue | 556.99695
MBAC | Sewage sludge | 180 | 4 | Y | 8：70 | 57.63 | 2.68 | 12.27 | 1.18 | 0.04650356 | 0.2129099 | 0.2333854 | 3.41 | 873.54 | 7 | 30 | 337.50346 | 50 | 0.7 |  | methylene blue | 535.49787
MBAC | Sewage sludge | 180 | 4 | Y | 8：70 | 57.63 | 2.68 | 12.27 | 1.18 | 0.04650356 | 0.2129099 | 0.2333854 | 3.41 | 873.54 | 7 | 30 | 358.06135 | 50 | 0.7 |  | methylene blue | 577.50071
MBAC | Sewage sludge | 180 | 4 | Y | 8：70 | 57.63 | 2.68 | 12.27 | 1.18 | 0.04650356 | 0.2129099 | 0.2333854 | 3.41 | 873.54 | 7 | 30 | 377.86406 | 50 | 0.7 |  | methylene blue | 579.49137
MBAC | Sewage sludge | 180 | 4 | Y | 8：70 | 57.63 | 2.68 | 12.27 | 1.18 | 0.04650356 | 0.2129099 | 0.2333854 | 3.41 | 873.54 | 7 | 30 | 399.6806 | 50 | 0.7 |  | methylene blue | 596.01381
MBAC | Sewage sludge | 180 | 4 | Y | 8：70 | 57.63 | 2.68 | 12.27 | 1.18 | 0.04650356 | 0.2129099 | 0.2333854 | 3.41 | 873.54 | 3 | 30 | 320 | 50 | 0.7 |  | methylene blue | 661.90828
MBAC | Sewage sludge | 180 | 4 | Y | 8：70 | 57.63 | 2.68 | 12.27 | 1.18 | 0.04650356 | 0.2129099 | 0.2333854 | 3.41 | 873.54 | 5 | 30 | 320 | 50 | 0.7 |  | methylene blue | 678.76742
MBAC | Sewage sludge | 180 | 4 | Y | 8：70 | 57.63 | 2.68 | 12.27 | 1.18 | 0.04650356 | 0.2129099 | 0.2333854 | 3.41 | 873.54 | 7 | 30 | 320 | 50 | 0.7 |  | methylene blue | 718.2201
MBAC | Sewage sludge | 180 | 4 | Y | 8：70 | 57.63 | 2.68 | 12.27 | 1.18 | 0.04650356 | 0.2129099 | 0.2333854 | 3.41 | 873.54 | 9 | 30 | 320 | 50 | 0.7 |  | methylene blue | 723.83981
MBAC | Sewage sludge | 180 | 4 | Y | 8：70 | 57.63 | 2.68 | 12.27 | 1.18 | 0.04650356 | 0.2129099 | 0.2333854 | 3.41 | 873.54 | 11 | 30 | 320 | 50 | 0.7 |  | methylene blue | 725.44544
HC | solid waste |  |  | N | 1:30 | 67.18 | 6.21 | 25.73 | 0.71 | 0.09243823 | 0.3830009 | 0.3935695 |  | 68.8 | 7 | 25 | 300 | 250 | 0.2 |  | methylene blue | 134.37
AHC | solid waste |  |  | Y | 1:30 | 81.41 | 5.71 | 12.4 | 0.73 | 0.0701388 | 0.1523154 | 0.1612824 | 6.4 | 989.81 | 7 | 25 | 300 | 250 | 0.2 |  | methylene blue | 340.25
CS-H2SO4 + NaOH-HTC | Cotton stalk | 220 | 6 | Y | 1:10 | 64.32 | 4.8 | 24.25 | 0.36 | 0.07462687 | 0.3770211 | 0.3826182 |  | 7.24 | 7 | 30 | 50 | 75 | 0.07 |  | methylene blue | 53.68401
CS-H2SO4 + NaOH-HTC | Cotton stalk | 220 | 6 | Y | 1:10 | 64.32 | 4.8 | 24.25 | 0.36 | 0.07462687 | 0.3770211 | 0.3826182 |  | 7.24 | 7 | 30 | 100 | 75 | 0.07 |  | methylene blue | 106.06991
CS-H2SO4 + NaOH-HTC | Cotton stalk | 220 | 6 | Y | 1:10 | 64.32 | 4.8 | 24.25 | 0.36 | 0.07462687 | 0.3770211 | 0.3826182 |  | 7.24 | 7 | 30 | 150 | 75 | 0.07 |  | methylene blue | 158.45581
CS-H2SO4 + NaOH-HTC | Cotton stalk | 220 | 6 | Y | 1:10 | 64.32 | 4.8 | 24.25 | 0.36 | 0.07462687 | 0.3770211 | 0.3826182 |  | 7.24 | 7 | 30 | 200 | 75 | 0.07 |  | methylene blue | 197.92313
CS-H2SO4 + NaOH-HTC | Cotton stalk | 220 | 6 | Y | 1:10 | 64.32 | 4.8 | 24.25 | 0.36 | 0.07462687 | 0.3770211 | 0.3826182 |  | 7.24 | 7 | 30 | 300 | 75 | 0.07 |  | methylene blue | 185.0593
CS-H2SO4 + NaOH-HTC | Cotton stalk | 220 | 6 | Y | 1:10 | 64.32 | 4.8 | 24.25 | 0.36 | 0.07462687 | 0.3770211 | 0.3826182 |  | 7.24 | 2.29886 | 30 | 300 | 75 | 0.07 |  | methylene blue | 109.4283
CS-H2SO4 + NaOH-HTC | Cotton stalk | 220 | 6 | Y | 1:10 | 64.32 | 4.8 | 24.25 | 0.36 | 0.07462687 | 0.3770211 | 0.3826182 |  | 7.24 | 3.41117 | 30 | 300 | 75 | 0.07 |  | methylene blue | 141.02579
CS-H2SO4 + NaOH-HTC | Cotton stalk | 220 | 6 | Y | 1:10 | 64.32 | 4.8 | 24.25 | 0.36 | 0.07462687 | 0.3770211 | 0.3826182 |  | 7.24 | 5.0045 | 30 | 300 | 75 | 0.07 |  | methylene blue | 210.04315
CS-H2SO4 + NaOH-HTC | Cotton stalk | 220 | 6 | Y | 1:10 | 64.32 | 4.8 | 24.25 | 0.36 | 0.07462687 | 0.3770211 | 0.3826182 |  | 7.24 | 6.39244 | 30 | 300 | 75 | 0.07 |  | methylene blue | 197.64931
CS-H2SO4 + NaOH-HTC | Cotton stalk | 220 | 6 | Y | 1:10 | 64.32 | 4.8 | 24.25 | 0.36 | 0.07462687 | 0.3770211 | 0.3826182 |  | 7.24 | 6.789 | 30 | 300 | 75 | 0.07 |  | methylene blue | 198.50053
HAC | tobacco stem | 230 | 2 | N | 1:10 | 75.81 | 3.26 | 12.82 | 3.86 | 0.04300224 | 0.169107 | 0.2200237 |  | 18.3 | 7 | 25 | 3.80028 | 20 | 0.02 |  | methylene blue | 3.21072
HAC | tobacco stem | 230 | 2 | N | 1:10 | 75.81 | 3.26 | 12.82 | 3.86 | 0.04300224 | 0.169107 | 0.2200237 |  | 18.3 | 7 | 25 | 14.84138 | 20 | 0.02 |  | methylene blue | 4.6725
HAC | tobacco stem | 230 | 2 | N | 1:10 | 75.81 | 3.26 | 12.82 | 3.86 | 0.04300224 | 0.169107 | 0.2200237 |  | 18.3 | 7 | 25 | 27.83925 | 20 | 0.02 |  | methylene blue | 7.30371
HAC | tobacco stem | 230 | 2 | N | 1:10 | 75.81 | 3.26 | 12.82 | 3.86 | 0.04300224 | 0.169107 | 0.2200237 |  | 18.3 | 7 | 25 | 54.87132 | 20 | 0.02 |  | methylene blue | 7.30371
HAC | tobacco stem | 230 | 2 | N | 1:10 | 75.81 | 3.26 | 12.82 | 3.86 | 0.04300224 | 0.169107 | 0.2200237 |  | 18.3 | 7 | 25 | 103.16161 | 20 | 0.02 |  | methylene blue | 7.30371
HAC | tobacco stem | 230 | 2 | N | 1:10 | 75.81 | 3.26 | 12.82 | 3.86 | 0.04300224 | 0.169107 | 0.2200237 |  | 18.3 | 7 | 25 | 155.18112 | 20 | 0.02 |  | methylene blue | 11.68905
PC-1-450 | tobacco stem | 230 | 2 | Y | 1:10 | 64.8 | 3.38 | 26.83 | 4.37 | 0.05216049 | 0.4140432 | 0.4814815 |  | 536 | 7 | 25 | 2.56977 | 20 | 0.02 |  | methylene blue | 0.98175
PC-1-450 | tobacco stem | 230 | 2 | Y | 1:10 | 64.8 | 3.38 | 26.83 | 4.37 | 0.05216049 | 0.4140432 | 0.4814815 |  | 536 | 7 | 25 | 29.73005 | 20 | 0.02 |  | methylene blue | 26.84138
PC-1-450 | tobacco stem | 230 | 2 | Y | 1:10 | 64.8 | 3.38 | 26.83 | 4.37 | 0.05216049 | 0.4140432 | 0.4814815 |  | 536 | 7 | 25 | 55.94944 | 20 | 0.02 |  | methylene blue | 52.41044
PC-1-450 | tobacco stem | 230 | 2 | Y | 1:10 | 64.8 | 3.38 | 26.83 | 4.37 | 0.05216049 | 0.4140432 | 0.4814815 |  | 536 | 7 | 25 | 104.47255 | 20 | 0.02 |  | methylene blue | 100.93355
PC-1-450 | tobacco stem | 230 | 2 | Y | 1:10 | 64.8 | 3.38 | 26.83 | 4.37 | 0.05216049 | 0.4140432 | 0.4814815 |  | 536 | 7 | 25 | 196.04129 | 20 | 0.02 |  | methylene blue | 159.33561
PC-1-450 | tobacco stem | 230 | 2 | Y | 1:10 | 64.8 | 3.38 | 26.83 | 4.37 | 0.05216049 | 0.4140432 | 0.4814815 |  | 536 | 7 | 25 | 294.65295 | 20 | 0.02 |  | methylene blue | 160.7884
PC-1-450 | tobacco stem | 230 | 2 | Y | 1:10 | 64.8 | 3.38 | 26.83 | 4.37 | 0.05216049 | 0.4140432 | 0.4814815 |  | 536 | 7 | 25 | 502.54163 | 20 | 0.02 |  | methylene blue | 163.69397
PC-1-500 | tobacco stem | 230 | 2 | Y | 1:10 | 66.61 | 3.35 | 24.85 | 3.35 | 0.05029275 | 0.3730671 | 0.4233599 |  | 987.4 | 7 | 25 | 7.7306 | 20 | 0.02 |  | methylene blue | 6.79291
PC-1-500 | tobacco stem | 230 | 2 | Y | 1:10 | 66.61 | 3.35 | 24.85 | 3.35 | 0.05029275 | 0.3730671 | 0.4233599 |  | 987.4 | 7 | 25 | 63.06124 | 20 | 0.02 |  | methylene blue | 58.22159
PC-1-500 | tobacco stem | 230 | 2 | Y | 1:10 | 66.61 | 3.35 | 24.85 | 3.35 | 0.05029275 | 0.3730671 | 0.4233599 |  | 987.4 | 7 | 25 | 150.89254 | 20 | 0.02 |  | methylene blue | 148.00387
PC-1-500 | tobacco stem | 230 | 2 | Y | 1:10 | 66.61 | 3.35 | 24.85 | 3.35 | 0.05029275 | 0.3730671 | 0.4233599 |  | 987.4 | 7 | 25 | 202.97155 | 20 | 0.02 |  | methylene blue | 199.43255
PC-1-500 | tobacco stem | 230 | 2 | Y | 1:10 | 66.61 | 3.35 | 24.85 | 3.35 | 0.05029275 | 0.3730671 | 0.4233599 |  | 987.4 | 7 | 25 | 248.65294 | 20 | 0.02 |  | methylene blue | 240.69172
PC-1-500 | tobacco stem | 230 | 2 | Y | 1:10 | 66.61 | 3.35 | 24.85 | 3.35 | 0.05029275 | 0.3730671 | 0.4233599 |  | 987.4 | 7 | 25 | 305.74432 | 20 | 0.02 |  | methylene blue | 277.88309
PC-1-500 | tobacco stem | 230 | 2 | Y | 1:10 | 66.61 | 3.35 | 24.85 | 3.35 | 0.05029275 | 0.3730671 | 0.4233599 |  | 987.4 | 7 | 25 | 402.00878 | 20 | 0.02 |  | methylene blue | 289.21483
PC-1-500 | tobacco stem | 230 | 2 | Y | 1:10 | 66.61 | 3.35 | 24.85 | 3.35 | 0.05029275 | 0.3730671 | 0.4233599 |  | 987.4 | 7 | 25 | 500.55423 | 20 | 0.02 |  | methylene blue | 286.30925
PC-1-550 | tobacco stem | 230 | 2 | Y | 1:10 | 71.36 | 2.78 | 21.32 | 3.18 | 0.0389574 | 0.2987668 | 0.3433296 |  | 1333.7 | 7 | 25 | 15.20712 | 20 | 0.02 |  | methylene blue | 13.20277
PC-1-550 | tobacco stem | 230 | 2 | Y | 1:10 | 71.36 | 2.78 | 21.32 | 3.18 | 0.0389574 | 0.2987668 | 0.3433296 |  | 1333.7 | 7 | 25 | 161.51843 | 20 | 0.02 |  | methylene blue | 160.09617
PC-1-550 | tobacco stem | 230 | 2 | Y | 1:10 | 71.36 | 2.78 | 21.32 | 3.18 | 0.0389574 | 0.2987668 | 0.3433296 |  | 1333.7 | 7 | 25 | 309.61176 | 20 | 0.02 |  | methylene blue | 300.73877
PC-1-550 | tobacco stem | 230 | 2 | Y | 1:10 | 71.36 | 2.78 | 21.32 | 3.18 | 0.0389574 | 0.2987668 | 0.3433296 |  | 1333.7 | 7 | 25 | 494.65345 | 20 | 0.02 |  | methylene blue | 428.61937
PC-1-550 | tobacco stem | 230 | 2 | Y | 1:10 | 71.36 | 2.78 | 21.32 | 3.18 | 0.0389574 | 0.2987668 | 0.3433296 |  | 1333.7 | 7 | 25 | 596.16843 | 20 | 0.02 |  | methylene blue | 459.35238
PC-2-450 | tobacco stem | 230 | 2 | Y | 1:10 | 62.91 | 3.16 | 29.73 | 3.76 | 0.05023049 | 0.4725799 | 0.5323478 |  | 1095.2 | 7 | 25 | 8.8513 | 20 | 0.02 |  | methylene blue | 7.78447
PC-2-450 | tobacco stem | 230 | 2 | Y | 1:10 | 62.91 | 3.16 | 29.73 | 3.76 | 0.05023049 | 0.4725799 | 0.5323478 |  | 1095.2 | 7 | 25 | 55.15656 | 20 | 0.02 |  | methylene blue | 53.52297
PC-2-450 | tobacco stem | 230 | 2 | Y | 1:10 | 62.91 | 3.16 | 29.73 | 3.76 | 0.05023049 | 0.4725799 | 0.5323478 |  | 1095.2 | 7 | 25 | 351.75853 | 20 | 0.02 |  | methylene blue | 345.1375
PC-2-450 | tobacco stem | 230 | 2 | Y | 1:10 | 62.91 | 3.16 | 29.73 | 3.76 | 0.05023049 | 0.4725799 | 0.5323478 |  | 1095.2 | 7 | 25 | 460.19767 | 20 | 0.02 |  | methylene blue | 431.81323
PC-2-450 | tobacco stem | 230 | 2 | Y | 1:10 | 62.91 | 3.16 | 29.73 | 3.76 | 0.05023049 | 0.4725799 | 0.5323478 |  | 1095.2 | 7 | 25 | 594.70026 | 20 | 0.02 |  | methylene blue | 516.21466
PC-2-450 | tobacco stem | 230 | 2 | Y | 1:10 | 62.91 | 3.16 | 29.73 | 3.76 | 0.05023049 | 0.4725799 | 0.5323478 |  | 1095.2 | 7 | 25 | 803.90982 | 20 | 0.02 |  | methylene blue | 532.38739
PC-2-500 | tobacco stem | 230 | 2 | Y | 1:10 | 68.25 | 2.71 | 25.11 | 3.35 | 0.03970696 | 0.3679121 | 0.4169963 |  | 1717.2 | 7 | 25 | 21.01319 | 20 | 0.02 |  | methylene blue | 18.14065
PC-2-500 | tobacco stem | 230 | 2 | Y | 1:10 | 68.25 | 2.71 | 25.11 | 3.35 | 0.03970696 | 0.3679121 | 0.4169963 |  | 1717.2 | 7 | 25 | 108.76119 | 20 | 0.02 |  | methylene blue | 103.50741
PC-2-500 | tobacco stem | 230 | 2 | Y | 1:10 | 68.25 | 2.71 | 25.11 | 3.35 | 0.03970696 | 0.3679121 | 0.4169963 |  | 1717.2 | 7 | 25 | 401.67109 | 20 | 0.02 |  | methylene blue | 397.60793
PC-2-500 | tobacco stem | 230 | 2 | Y | 1:10 | 68.25 | 2.71 | 25.11 | 3.35 | 0.03970696 | 0.3679121 | 0.4169963 |  | 1717.2 | 7 | 25 | 599.2662 | 20 | 0.02 |  | methylene blue | 584.13029
PC-2-500 | tobacco stem | 230 | 2 | Y | 1:10 | 68.25 | 2.71 | 25.11 | 3.35 | 0.03970696 | 0.3679121 | 0.4169963 |  | 1717.2 | 7 | 25 | 802.10063 | 20 | 0.02 |  | methylene blue | 685.28588
PC-2-500 | tobacco stem | 230 | 2 | Y | 1:10 | 68.25 | 2.71 | 25.11 | 3.35 | 0.03970696 | 0.3679121 | 0.4169963 |  | 1717.2 | 7 | 25 | 1000.97472 | 20 | 0.02 |  | methylene blue | 674.84919
PC-2-550 | tobacco stem | 230 | 2 | Y | 1:10 | 74.39 | 2.08 | 19.76 | 3.15 | 0.02796075 | 0.2656271 | 0.3079715 |  | 2185.3 | 7 | 25 | 0 | 20 | 0.02 |  | methylene blue | 0
PC-2-550 | tobacco stem | 230 | 2 | Y | 1:10 | 74.39 | 2.08 | 19.76 | 3.15 | 0.02796075 | 0.2656271 | 0.3079715 |  | 2185.3 | 7 | 25 | 49.58538 | 20 | 0.02 |  | methylene blue | 48.19989
PC-2-550 | tobacco stem | 230 | 2 | Y | 1:10 | 74.39 | 2.08 | 19.76 | 3.15 | 0.02796075 | 0.2656271 | 0.3079715 |  | 2185.3 | 7 | 25 | 201.51482 | 20 | 0.02 |  | methylene blue | 200.12933
PC-2-550 | tobacco stem | 230 | 2 | Y | 1:10 | 74.39 | 2.08 | 19.76 | 3.15 | 0.02796075 | 0.2656271 | 0.3079715 |  | 2185.3 | 7 | 25 | 402.67399 | 20 | 0.02 |  | methylene blue | 400.70741
PC-2-550 | tobacco stem | 230 | 2 | Y | 1:10 | 74.39 | 2.08 | 19.76 | 3.15 | 0.02796075 | 0.2656271 | 0.3079715 |  | 2185.3 | 7 | 25 | 600.06944 | 20 | 0.02 |  | methylene blue | 598.68395
PC-2-550 | tobacco stem | 230 | 2 | Y | 1:10 | 74.39 | 2.08 | 19.76 | 3.15 | 0.02796075 | 0.2656271 | 0.3079715 |  | 2185.3 | 7 | 25 | 800.90305 | 20 | 0.02 |  | methylene blue | 772.2061
PC-2-550 | tobacco stem | 230 | 2 | Y | 1:10 | 74.39 | 2.08 | 19.76 | 3.15 | 0.02796075 | 0.2656271 | 0.3079715 |  | 2185.3 | 7 | 25 | 1197.28328 | 20 | 0.02 |  | methylene blue | 814.35091
BHC | Hawthorn seeds | 180 | 24 | Y |  | 47.29 | 5.51 | 42.91 | 4.02 | 0.1165151 | 0.90738 | 0.9923874 |  | 9.12 | 3.65 | 20 | 100 | 20 | 0.37244 |  | methyl orange | 57.558
BHC | Hawthorn seeds | 180 | 24 | Y |  | 47.29 | 5.51 | 42.91 | 4.02 | 0.1165151 | 0.90738 | 0.9923874 |  | 9.12 | 3.65 | 20 | 100 | 20 | 0.50213 |  | methyl orange | 74.485
BHC | Hawthorn seeds | 180 | 24 | Y |  | 47.29 | 5.51 | 42.91 | 4.02 | 0.1165151 | 0.90738 | 0.9923874 |  | 9.12 | 3.65 | 20 | 100 | 20 | 0.7509 |  | methyl orange | 96.893
BHC | Hawthorn seeds | 180 | 24 | Y |  | 47.29 | 5.51 | 42.91 | 4.02 | 0.1165151 | 0.90738 | 0.9923874 |  | 9.12 | 3.65 | 20 | 100 | 20 | 1.00227 |  | methyl orange | 98.317
BHC | Hawthorn seeds | 180 | 24 | Y |  | 47.29 | 5.51 | 42.91 | 4.02 | 0.1165151 | 0.90738 | 0.9923874 |  | 9.12 | 3.65 | 20 | 100 | 20 | 1.2534 |  | methyl orange | 98.197
BHC | Hawthorn seeds | 180 | 24 | Y |  | 47.29 | 5.51 | 42.91 | 4.02 | 0.1165151 | 0.90738 | 0.9923874 |  | 9.12 | 3.65 | 10.08143 | 100 | 20 | 1 |  | methyl orange | 81.93678
BHC | Hawthorn seeds | 180 | 24 | Y |  | 47.29 | 5.51 | 42.91 | 4.02 | 0.1165151 | 0.90738 | 0.9923874 |  | 9.12 | 3.65 | 15.03733 | 100 | 20 | 1 |  | methyl orange | 87.76971
BHC | Hawthorn seeds | 180 | 24 | Y |  | 47.29 | 5.51 | 42.91 | 4.02 | 0.1165151 | 0.90738 | 0.9923874 |  | 9.12 | 3.65 | 19.99324 | 100 | 20 | 1 |  | methyl orange | 98.36965
BHC | Hawthorn seeds | 180 | 24 | Y |  | 47.29 | 5.51 | 42.91 | 4.02 | 0.1165151 | 0.90738 | 0.9923874 |  | 9.12 | 3.65 | 24.89039 | 100 | 20 | 1 |  | methyl orange | 96.77078
BHC | Hawthorn seeds | 180 | 24 | Y |  | 47.29 | 5.51 | 42.91 | 4.02 | 0.1165151 | 0.90738 | 0.9923874 |  | 9.12 | 3.65 | 35.03727 | 100 | 20 | 1 |  | methyl orange | 97.21491
BHC | Hawthorn seeds | 180 | 24 | Y |  | 47.29 | 5.51 | 42.91 | 4.02 | 0.1165151 | 0.90738 | 0.9923874 |  | 9.12 | 3.65 | 45.03723 | 100 | 20 | 1 |  | methyl orange | 98.22161
BHC | Hawthorn seeds | 180 | 24 | Y |  | 47.29 | 5.51 | 42.91 | 4.02 | 0.1165151 | 0.90738 | 0.9923874 |  | 9.12 | 3.65 | 20 | 2.86332 | 20 | 1 |  | methyl orange | 97.47476
BHC | Hawthorn seeds | 180 | 24 | Y |  | 47.29 | 5.51 | 42.91 | 4.02 | 0.1165151 | 0.90738 | 0.9923874 |  | 9.12 | 3.65 | 20 | 27.37765 | 20 | 1 |  | methyl orange | 123.2356
BHC | Hawthorn seeds | 180 | 24 | Y |  | 47.29 | 5.51 | 42.91 | 4.02 | 0.1165151 | 0.90738 | 0.9923874 |  | 9.12 | 3.65 | 20 | 70.43576 | 20 | 1 |  | methyl orange | 160.7962
BHC | Hawthorn seeds | 180 | 24 | Y |  | 47.29 | 5.51 | 42.91 | 4.02 | 0.1165151 | 0.90738 | 0.9923874 |  | 9.12 | 3.65 | 20 | 100.42894 | 20 | 1 |  | methyl orange | 201.51119
BHC | Hawthorn seeds | 180 | 24 | Y |  | 47.29 | 5.51 | 42.91 | 4.02 | 0.1165151 | 0.90738 | 0.9923874 |  | 9.12 | 3.65 | 20 | 163.85713 | 20 | 1 |  | methyl orange | 235.39166
BHC | Hawthorn seeds | 180 | 24 | Y |  | 47.29 | 5.51 | 42.91 | 4.02 | 0.1165151 | 0.90738 | 0.9923874 |  | 9.12 | 3.65 | 20 | 267.95522 | 20 | 1 |  | methyl orange | 233.34715
BHC | Hawthorn seeds | 180 | 24 | Y |  | 47.29 | 5.51 | 42.91 | 4.02 | 0.1165151 | 0.90738 | 0.9923874 |  | 9.12 | 3.65 | 20 | 364.81842 | 20 | 1 |  | methyl orange | 236.20947
PPWHC | lignocellulosic waste | 220 | 12 | N | 1:10 | 57.9 | 6.75 | 33.74 | 1.17 | 0.1165803 | 0.5827288 | 0.6029361 |  | 4.45 | 4 | 20 | 21.45853 | 50 | 0.01 |  | Rhodamine B | 25.41306
PPWHC | lignocellulosic waste | 220 | 12 | N | 1:10 | 57.9 | 6.75 | 33.74 | 1.17 | 0.1165803 | 0.5827288 | 0.6029361 |  | 4.45 | 4 | 20 | 40.94779 | 50 | 0.01 |  | Rhodamine B | 34.15988
PPWHC | lignocellulosic waste | 220 | 12 | N | 1:10 | 57.9 | 6.75 | 33.74 | 1.17 | 0.1165803 | 0.5827288 | 0.6029361 |  | 4.45 | 4 | 20 | 57.15951 | 50 | 0.01 |  | Rhodamine B | 43.72935
PPWHC | lignocellulosic waste | 220 | 12 | N | 1:10 | 57.9 | 6.75 | 33.74 | 1.17 | 0.1165803 | 0.5827288 | 0.6029361 |  | 4.45 | 4 | 20 | 78.11769 | 50 | 0.01 |  | Rhodamine B | 50.99498
PPWHC | lignocellulosic waste | 220 | 12 | N | 1:10 | 57.9 | 6.75 | 33.74 | 1.17 | 0.1165803 | 0.5827288 | 0.6029361 |  | 4.45 | 4 | 20 | 111.6606 | 50 | 0.01 |  | Rhodamine B | 62.93399
PPWHC | lignocellulosic waste | 220 | 12 | N | 1:10 | 57.9 | 6.75 | 33.74 | 1.17 | 0.1165803 | 0.5827288 | 0.6029361 |  | 4.45 | 4 | 20 | 141.5127 | 50 | 0.01 |  | Rhodamine B | 67.0095
PPWHC | lignocellulosic waste | 220 | 12 | N | 1:10 | 57.9 | 6.75 | 33.74 | 1.17 | 0.1165803 | 0.5827288 | 0.6029361 |  | 4.45 | 4 | 20 | 185.6056 | 50 | 0.01 |  | Rhodamine B | 77.41988
PPWHC | lignocellulosic waste | 220 | 12 | N | 1:10 | 57.9 | 6.75 | 33.74 | 1.17 | 0.1165803 | 0.5827288 | 0.6029361 |  | 4.45 | 4 | 20 | 231.9951 | 50 | 0.01 |  | Rhodamine B | 86.07394
PPWHC | lignocellulosic waste | 220 | 12 | N | 1:10 | 57.9 | 6.75 | 33.74 | 1.17 | 0.1165803 | 0.5827288 | 0.6029361 |  | 4.45 | 4 | 20 | 290.4042 | 50 | 0.01 |  | Rhodamine B | 88.19156
PPWHC | lignocellulosic waste | 220 | 12 | N | 1:10 | 57.9 | 6.75 | 33.74 | 1.17 | 0.1165803 | 0.5827288 | 0.6029361 |  | 4.45 | 4 | 20 | 327.7113 | 50 | 0.01 |  | Rhodamine B | 90.26741
PPWHC | lignocellulosic waste | 220 | 12 | N | 1:10 | 57.9 | 6.75 | 33.74 | 1.17 | 0.1165803 | 0.5827288 | 0.6029361 |  | 4.45 | 4 | 35 | 22.81603 | 50 | 0.01 |  | Rhodamine B | 36.61343
PPWHC | lignocellulosic waste | 220 | 12 | N | 1:10 | 57.9 | 6.75 | 33.74 | 1.17 | 0.1165803 | 0.5827288 | 0.6029361 |  | 4.45 | 4 | 35 | 39.32973 | 50 | 0.01 |  | Rhodamine B | 43.27988
PPWHC | lignocellulosic waste | 220 | 12 | N | 1:10 | 57.9 | 6.75 | 33.74 | 1.17 | 0.1165803 | 0.5827288 | 0.6029361 |  | 4.45 | 4 | 35 | 61.02344 | 50 | 0.01 |  | Rhodamine B | 52.01674
PPWHC | lignocellulosic waste | 220 | 12 | N | 1:10 | 57.9 | 6.75 | 33.74 | 1.17 | 0.1165803 | 0.5827288 | 0.6029361 |  | 4.45 | 4 | 35 | 81.14472 | 50 | 0.01 |  | Rhodamine B | 59.51077
PPWHC | lignocellulosic waste | 220 | 12 | N | 1:10 | 57.9 | 6.75 | 33.74 | 1.17 | 0.1165803 | 0.5827288 | 0.6029361 |  | 4.45 | 4 | 35 | 108.8173 | 50 | 0.01 |  | Rhodamine B | 68.13433
PPWHC | lignocellulosic waste | 220 | 12 | N | 1:10 | 57.9 | 6.75 | 33.74 | 1.17 | 0.1165803 | 0.5827288 | 0.6029361 |  | 4.45 | 4 | 35 | 141.1183 | 50 | 0.01 |  | Rhodamine B | 77.83519
PPWHC | lignocellulosic waste | 220 | 12 | N | 1:10 | 57.9 | 6.75 | 33.74 | 1.17 | 0.1165803 | 0.5827288 | 0.6029361 |  | 4.45 | 4 | 35 | 185.6192 | 50 | 0.01 |  | Rhodamine B | 88.0789
PPWHC | lignocellulosic waste | 220 | 12 | N | 1:10 | 57.9 | 6.75 | 33.74 | 1.17 | 0.1165803 | 0.5827288 | 0.6029361 |  | 4.45 | 4 | 35 | 247.6289 | 50 | 0.01 |  | Rhodamine B | 92.75394
PPWHC | lignocellulosic waste | 220 | 12 | N | 1:10 | 57.9 | 6.75 | 33.74 | 1.17 | 0.1165803 | 0.5827288 | 0.6029361 |  | 4.45 | 4 | 35 | 288.2497 | 50 | 0.01 |  | Rhodamine B | 94.62909
PPWHC | lignocellulosic waste | 220 | 12 | N | 1:10 | 57.9 | 6.75 | 33.74 | 1.17 | 0.1165803 | 0.5827288 | 0.6029361 |  | 4.45 | 4 | 35 | 340.8962 | 50 | 0.01 |  | Rhodamine B | 95.73504
PPWHC | lignocellulosic waste | 220 | 12 | N | 1:10 | 57.9 | 6.75 | 33.74 | 1.17 | 0.1165803 | 0.5827288 | 0.6029361 |  | 4.45 | 4 | 50 | 22.06729 | 50 | 0.01 |  | Rhodamine B | 39.48908
PPWHC | lignocellulosic waste | 220 | 12 | N | 1:10 | 57.9 | 6.75 | 33.74 | 1.17 | 0.1165803 | 0.5827288 | 0.6029361 |  | 4.45 | 4 | 50 | 40.75248 | 50 | 0.01 |  | Rhodamine B | 52.60013
PPWHC | lignocellulosic waste | 220 | 12 | N | 1:10 | 57.9 | 6.75 | 33.74 | 1.17 | 0.1165803 | 0.5827288 | 0.6029361 |  | 4.45 | 4 | 50 | 57.25467 | 50 | 0.01 |  | Rhodamine B | 63.62196
PPWHC | lignocellulosic waste | 220 | 12 | N | 1:10 | 57.9 | 6.75 | 33.74 | 1.17 | 0.1165803 | 0.5827288 | 0.6029361 |  | 4.45 | 4 | 50 | 77.4337 | 50 | 0.01 |  | Rhodamine B | 80.23053
PPWHC | lignocellulosic waste | 220 | 12 | N | 1:10 | 57.9 | 6.75 | 33.74 | 1.17 | 0.1165803 | 0.5827288 | 0.6029361 |  | 4.45 | 4 | 50 | 100.7366 | 50 | 0.01 |  | Rhodamine B | 88.18752
PPWHC | lignocellulosic waste | 220 | 12 | N | 1:10 | 57.9 | 6.75 | 33.74 | 1.17 | 0.1165803 | 0.5827288 | 0.6029361 |  | 4.45 | 4 | 50 | 136.1505 | 50 | 0.01 |  | Rhodamine B | 94.47744
PPWHC | lignocellulosic waste | 220 | 12 | N | 1:10 | 57.9 | 6.75 | 33.74 | 1.17 | 0.1165803 | 0.5827288 | 0.6029361 |  | 4.45 | 4 | 50 | 180.8782 | 50 | 0.01 |  | Rhodamine B | 101.442
PPWHC | lignocellulosic waste | 220 | 12 | N | 1:10 | 57.9 | 6.75 | 33.74 | 1.17 | 0.1165803 | 0.5827288 | 0.6029361 |  | 4.45 | 4 | 50 | 236.353 | 50 | 0.01 |  | Rhodamine B | 105.6572
PPWHC | lignocellulosic waste | 220 | 12 | N | 1:10 | 57.9 | 6.75 | 33.74 | 1.17 | 0.1165803 | 0.5827288 | 0.6029361 |  | 4.45 | 4 | 50 | 279.6553 | 50 | 0.01 |  | Rhodamine B | 107.701
PPWHC | lignocellulosic waste | 220 | 12 | N | 1:10 | 57.9 | 6.75 | 33.74 | 1.17 | 0.1165803 | 0.5827288 | 0.6029361 |  | 4.45 | 4 | 50 | 325.9362 | 50 | 0.01 |  | Rhodamine B | 109.6343
WSS | shrimp | 180 | 12 | Y | 1:10 | 43.51 | 7.6 | 38.47 | 5.45 | 0.1746725 | 0.8841646 | 1.009423 |  | 12.65 | 2 | 37 | 50 | 100 | 0.01 |  | methyl orange | 79.96571
WSS | shrimp | 180 | 12 | Y | 1:10 | 43.51 | 7.6 | 38.47 | 5.45 | 0.1746725 | 0.8841646 | 1.009423 |  | 12.65 | 4 | 37 | 50 | 100 | 0.01 |  | methyl orange | 393.39051
WSS | shrimp | 180 | 12 | Y | 1:10 | 43.51 | 7.6 | 38.47 | 5.45 | 0.1746725 | 0.8841646 | 1.009423 |  | 12.65 | 6 | 37 | 50 | 100 | 0.01 |  | methyl orange | 77.47821
WSS | shrimp | 180 | 12 | Y | 1:10 | 43.51 | 7.6 | 38.47 | 5.45 | 0.1746725 | 0.8841646 | 1.009423 |  | 12.65 | 8 | 37 | 50 | 100 | 0.01 |  | methyl orange | 53.84698
WSS | shrimp | 180 | 12 | Y | 1:10 | 43.51 | 7.6 | 38.47 | 5.45 | 0.1746725 | 0.8841646 | 1.009423 |  | 12.65 | 10 | 37 | 50 | 100 | 0.01 |  | methyl orange | 15.06462
WSS | shrimp | 180 | 12 | Y | 1:10 | 43.51 | 7.6 | 38.47 | 5.45 | 0.1746725 | 0.8841646 | 1.009423 |  | 12.65 | 12 | 37 | 50 | 100 | 0.01 |  | methyl orange | 1.72258
CCH | chitosan | 180 | 12 | Y | 1:10 | 44.42 | 6.81 | 41.02 | 7.7 | 0.1533093 | 0.9234579 | 1.096803 |  | 2.13 | 2 | 37 | 50 | 100 | 0.01 |  | methyl orange | 96.66784
CCH | chitosan | 180 | 12 | Y | 1:10 | 44.42 | 6.81 | 41.02 | 7.7 | 0.1533093 | 0.9234579 | 1.096803 |  | 2.13 | 4 | 37 | 50 | 100 | 0.01 |  | methyl orange | 270.69694
CCH | chitosan | 180 | 12 | Y | 1:10 | 44.42 | 6.81 | 41.02 | 7.7 | 0.1533093 | 0.9234579 | 1.096803 |  | 2.13 | 6 | 37 | 50 | 100 | 0.01 |  | methyl orange | 15.08415
CCH | chitosan | 180 | 12 | Y | 1:10 | 44.42 | 6.81 | 41.02 | 7.7 | 0.1533093 | 0.9234579 | 1.096803 |  | 2.13 | 8 | 37 | 50 | 100 | 0.01 |  | methyl orange | 6.87751
CCH | chitosan | 180 | 12 | Y | 1:10 | 44.42 | 6.81 | 41.02 | 7.7 | 0.1533093 | 0.9234579 | 1.096803 |  | 2.13 | 10 | 37 | 50 | 100 | 0.01 |  | methyl orange | 0
CCH | chitosan | 180 | 12 | Y | 1:10 | 44.42 | 6.81 | 41.02 | 7.7 | 0.1533093 | 0.9234579 | 1.096803 |  | 2.13 | 12 | 37 | 50 | 100 | 0.01 |  | methyl orange | 0
WSS | shrimp | 180 | 12 | Y | 1:10 | 43.51 | 7.6 | 38.47 | 5.45 | 0.1746725 | 0.8841646 | 1.009423 |  | 12.65 | 4 | 35 | 26.486818 | 100 | 0.01 |  | methyl orange | 229.03528
WSS | shrimp | 180 | 12 | Y | 1:10 | 43.51 | 7.6 | 38.47 | 5.45 | 0.1746725 | 0.8841646 | 1.009423 |  | 12.65 | 4 | 35 | 51.20106 | 100 | 0.01 |  | methyl orange | 391.5316
WSS | shrimp | 180 | 12 | Y | 1:10 | 43.51 | 7.6 | 38.47 | 5.45 | 0.1746725 | 0.8841646 | 1.009423 |  | 12.65 | 4 | 35 | 105.273743 | 100 | 0.01 |  | methyl orange | 663.20513
WSS | shrimp | 180 | 12 | Y | 1:10 | 43.51 | 7.6 | 38.47 | 5.45 | 0.1746725 | 0.8841646 | 1.009423 |  | 12.65 | 4 | 35 | 155.613284 | 100 | 0.01 |  | methyl orange | 707.09364
WSS | shrimp | 180 | 12 | Y | 1:10 | 43.51 | 7.6 | 38.47 | 5.45 | 0.1746725 | 0.8841646 | 1.009423 |  | 12.65 | 4 | 35 | 207.712456 | 100 | 0.01 |  | methyl orange | 737.74306
WSS | shrimp | 180 | 12 | Y | 1:10 | 43.51 | 7.6 | 38.47 | 5.45 | 0.1746725 | 0.8841646 | 1.009423 |  | 12.65 | 4 | 35 | 257.157558 | 100 | 0.01 |  | methyl orange | 755.15338
WSS | shrimp | 180 | 12 | Y | 1:10 | 43.51 | 7.6 | 38.47 | 5.45 | 0.1746725 | 0.8841646 | 1.009423 |  | 12.65 | 4 | 42 | 25.403165 | 100 | 0.01 |  | methyl orange | 225.36955
WSS | shrimp | 180 | 12 | Y | 1:10 | 43.51 | 7.6 | 38.47 | 5.45 | 0.1746725 | 0.8841646 | 1.009423 |  | 12.65 | 4 | 42 | 50.534125 | 100 | 0.01 |  | methyl orange | 375.79525
WSS | shrimp | 180 | 12 | Y | 1:10 | 43.51 | 7.6 | 38.47 | 5.45 | 0.1746725 | 0.8841646 | 1.009423 |  | 12.65 | 4 | 42 | 103.750413 | 100 | 0.01 |  | methyl orange | 635.68033
WSS | shrimp | 180 | 12 | Y | 1:10 | 43.51 | 7.6 | 38.47 | 5.45 | 0.1746725 | 0.8841646 | 1.009423 |  | 12.65 | 4 | 42 | 153.323342 | 100 | 0.01 |  | methyl orange | 682.31392
WSS | shrimp | 180 | 12 | Y | 1:10 | 43.51 | 7.6 | 38.47 | 5.45 | 0.1746725 | 0.8841646 | 1.009423 |  | 12.65 | 4 | 42 | 205.757801 | 100 | 0.01 |  | methyl orange | 711.45991
WSS | shrimp | 180 | 12 | Y | 1:10 | 43.51 | 7.6 | 38.47 | 5.45 | 0.1746725 | 0.8841646 | 1.009423 |  | 12.65 | 4 | 42 | 253.197218 | 100 | 0.01 |  | methyl orange | 717.77488
WSS | shrimp | 180 | 12 | Y | 1:10 | 43.51 | 7.6 | 38.47 | 5.45 | 0.1746725 | 0.8841646 | 1.009423 |  | 12.65 | 4 | 47 | 25.951581 | 100 | 0.01 |  | methyl orange | 227.55231
WSS | shrimp | 180 | 12 | Y | 1:10 | 43.51 | 7.6 | 38.47 | 5.45 | 0.1746725 | 0.8841646 | 1.009423 |  | 12.65 | 4 | 47 | 49.307796 | 100 | 0.01 |  | methyl orange | 368.14486
WSS | shrimp | 180 | 12 | Y | 1:10 | 43.51 | 7.6 | 38.47 | 5.45 | 0.1746725 | 0.8841646 | 1.009423 |  | 12.65 | 4 | 47 | 100.179951 | 100 | 0.01 |  | methyl orange | 613.36061
WSS | shrimp | 180 | 12 | Y | 1:10 | 43.51 | 7.6 | 38.47 | 5.45 | 0.1746725 | 0.8841646 | 1.009423 |  | 12.65 | 4 | 47 | 152.259752 | 100 | 0.01 |  | methyl orange | 669.86042
WSS | shrimp | 180 | 12 | Y | 1:10 | 43.51 | 7.6 | 38.47 | 5.45 | 0.1746725 | 0.8841646 | 1.009423 |  | 12.65 | 4 | 47 | 204.372591 | 100 | 0.01 |  | methyl orange | 692.03331
WSS | shrimp | 180 | 12 | Y | 1:10 | 43.51 | 7.6 | 38.47 | 5.45 | 0.1746725 | 0.8841646 | 1.009423 |  | 12.65 | 4 | 47 | 252.016825 | 100 | 0.01 |  | methyl orange | 694.82545
PS | Peanut shell | 240 | 1 | N | 1:10 | 51.2 | 6.75 | 39.66 | 2.22 | 0.1318359375 | 0.774609375 | 0.81796875 | 3.25 | 7.202 | 2 | 30 | 300 | 50 | 0.025 |  | malachite green | 18.10135
PS | Peanut shell | 240 | 1 | N | 1:10 | 51.2 | 6.75 | 39.66 | 2.22 | 0.1318359375 | 0.774609375 | 0.81796875 | 3.25 | 7.202 | 3 | 30 | 300 | 50 | 0.025 |  | malachite green | 107.92375
PS | Peanut shell | 240 | 1 | N | 1:10 | 51.2 | 6.75 | 39.66 | 2.22 | 0.1318359375 | 0.774609375 | 0.81796875 | 3.25 | 7.202 | 4 | 30 | 300 | 50 | 0.025 |  | malachite green | 162.94854
PS | Peanut shell | 240 | 1 | N | 1:10 | 51.2 | 6.75 | 39.66 | 2.22 | 0.1318359375 | 0.774609375 | 0.81796875 | 3.25 | 7.202 | 5 | 30 | 300 | 50 | 0.025 |  | malachite green | 183.17573
PS | Peanut shell | 240 | 1 | N | 1:10 | 51.2 | 6.75 | 39.66 | 2.22 | 0.1318359375 | 0.774609375 | 0.81796875 | 3.25 | 7.202 | 6 | 30 | 300 | 50 | 0.025 |  | malachite green | 273.85521
PS | Peanut shell | 240 | 1 | N | 1:10 | 51.2 | 6.75 | 39.66 | 2.22 | 0.1318359375 | 0.774609375 | 0.81796875 | 3.25 | 7.202 | 7 | 30 | 300 | 50 | 0.025 |  | malachite green | 302.82465
PS | Peanut shell | 240 | 1 | N | 1:10 | 51.2 | 6.75 | 39.66 | 2.22 | 0.1318359375 | 0.774609375 | 0.81796875 | 3.25 | 7.202 | 8 | 30 | 300 | 50 | 0.025 |  | malachite green | 310.53841
PS | Peanut shell | 240 | 1 | N | 1:10 | 51.2 | 6.75 | 39.66 | 2.22 | 0.1318359375 | 0.774609375 | 0.81796875 | 3.25 | 7.202 | 9 | 30 | 300 | 50 | 0.025 |  | malachite green | 453.50002
PS | Peanut shell | 240 | 1 | N | 1:10 | 51.2 | 6.75 | 39.66 | 2.22 | 0.1318359375 | 0.774609375 | 0.81796875 | 3.25 | 7.202 | 10 | 30 | 300 | 50 | 0.025 |  | malachite green | 445.78626
PS-HC | Peanut shell | 240 | 1 | Y | 1:10 | 62.26 | 5.9 | 30.16 | 1.64 | 0.09476389 | 0.4844202 | 0.5107613 | 4.3 | 12.96 | 2 | 30 | 300 | 50 | 0.025 |  | malachite green | 18.30083
PS-HC | Peanut shell | 240 | 1 | Y | 1:10 | 62.26 | 5.9 | 30.16 | 1.64 | 0.09476389 | 0.4844202 | 0.5107613 | 4.3 | 12.96 | 3 | 30 | 300 | 50 | 0.025 |  | malachite green | 106.76505
PS-HC | Peanut shell | 240 | 1 | Y | 1:10 | 62.26 | 5.9 | 30.16 | 1.64 | 0.09476389 | 0.4844202 | 0.5107613 | 4.3 | 12.96 | 4 | 30 | 300 | 50 | 0.025 |  | malachite green | 120.54941
PS-HC | Peanut shell | 240 | 1 | Y | 1:10 | 62.26 | 5.9 | 30.16 | 1.64 | 0.09476389 | 0.4844202 | 0.5107613 | 4.3 | 12.96 | 5 | 30 | 300 | 50 | 0.025 |  | malachite green | 175.68687
PS-HC | Peanut shell | 240 | 1 | Y | 1:10 | 62.26 | 5.9 | 30.16 | 1.64 | 0.09476389 | 0.4844202 | 0.5107613 | 4.3 | 12.96 | 6 | 30 | 300 | 50 | 0.025 |  | malachite green | 222.798
PS-HC | Peanut shell | 240 | 1 | Y | 1:10 | 62.26 | 5.9 | 30.16 | 1.64 | 0.09476389 | 0.4844202 | 0.5107613 | 4.3 | 12.96 | 7 | 30 | 300 | 50 | 0.025 |  | malachite green | 232.56919
PS-HC | Peanut shell | 240 | 1 | Y | 1:10 | 62.26 | 5.9 | 30.16 | 1.64 | 0.09476389 | 0.4844202 | 0.5107613 | 4.3 | 12.96 | 8 | 30 | 300 | 50 | 0.025 |  | malachite green | 275.84163
PS-HC | Peanut shell | 240 | 1 | Y | 1:10 | 62.26 | 5.9 | 30.16 | 1.64 | 0.09476389 | 0.4844202 | 0.5107613 | 4.3 | 12.96 | 9 | 30 | 300 | 50 | 0.025 |  | malachite green | 429.21451
PS-HC | Peanut shell | 240 | 1 | Y | 1:10 | 62.26 | 5.9 | 30.16 | 1.64 | 0.09476389 | 0.4844202 | 0.5107613 | 4.3 | 12.96 | 10 | 30 | 300 | 50 | 0.025 |  | malachite green | 431.13385
PE | pine | 240 | 1 | N | 1:10 | 50.21 | 6.47 | 43.25 | 0.05 | 0.1288588 | 0.8613822 | 0.862378 | 2.81 | 7.82 | 2 | 30 | 300 | 50 | 0.025 |  | malachite green | 18.32707
PE | pine | 240 | 1 | N | 1:10 | 50.21 | 6.47 | 43.25 | 0.05 | 0.1288588 | 0.8613822 | 0.862378 | 2.81 | 7.82 | 3 | 30 | 300 | 50 | 0.025 |  | malachite green | 123.33675
PE | pine | 240 | 1 | N | 1:10 | 50.21 | 6.47 | 43.25 | 0.05 | 0.1288588 | 0.8613822 | 0.862378 | 2.81 | 7.82 | 4 | 30 | 300 | 50 | 0.025 |  | malachite green | 129.37791
PE | pine | 240 | 1 | N | 1:10 | 50.21 | 6.47 | 43.25 | 0.05 | 0.1288588 | 0.8613822 | 0.862378 | 2.81 | 7.82 | 5 | 30 | 300 | 50 | 0.025 |  | malachite green | 179.48405
PE | pine | 240 | 1 | N | 1:10 | 50.21 | 6.47 | 43.25 | 0.05 | 0.1288588 | 0.8613822 | 0.862378 | 2.81 | 7.82 | 6 | 30 | 300 | 50 | 0.025 |  | malachite green | 220.52845
PE | pine | 240 | 1 | N | 1:10 | 50.21 | 6.47 | 43.25 | 0.05 | 0.1288588 | 0.8613822 | 0.862378 | 2.81 | 7.82 | 7 | 30 | 300 | 50 | 0.025 |  | malachite green | 223.54903
PE | pine | 240 | 1 | N | 1:10 | 50.21 | 6.47 | 43.25 | 0.05 | 0.1288588 | 0.8613822 | 0.862378 | 2.81 | 7.82 | 8 | 30 | 300 | 50 | 0.025 |  | malachite green | 279.51865
PE | pine | 240 | 1 | N | 1:10 | 50.21 | 6.47 | 43.25 | 0.05 | 0.1288588 | 0.8613822 | 0.862378 | 2.81 | 7.82 | 9 | 30 | 300 | 50 | 0.025 |  | malachite green | 383.63992
PE | pine | 240 | 1 | N | 1:10 | 50.21 | 6.47 | 43.25 | 0.05 | 0.1288588 | 0.8613822 | 0.862378 | 2.81 | 7.82 | 10 | 30 | 300 | 50 | 0.025 |  | malachite green | 393.59008
PE-HC | pine | 240 | 1 | Y | 1:10 | 60.49 | 6.11 | 33.23 | 0.13 | 0.1010084 | 0.549347 | 0.5514961 | 3.62 | 11.53 | 2 | 30 | 300 | 50 | 0.025 |  | malachite green | 18.28287
PE-HC | pine | 240 | 1 | Y | 1:10 | 60.49 | 6.11 | 33.23 | 0.13 | 0.1010084 | 0.549347 | 0.5514961 | 3.62 | 11.53 | 3 | 30 | 300 | 50 | 0.025 |  | malachite green | 114.86809
PE-HC | pine | 240 | 1 | Y | 1:10 | 60.49 | 6.11 | 33.23 | 0.13 | 0.1010084 | 0.549347 | 0.5514961 | 3.62 | 11.53 | 4 | 30 | 300 | 50 | 0.025 |  | malachite green | 114.86809
PE-HC | pine | 240 | 1 | Y | 1:10 | 60.49 | 6.11 | 33.23 | 0.13 | 0.1010084 | 0.549347 | 0.5514961 | 3.62 | 11.53 | 5 | 30 | 300 | 50 | 0.025 |  | malachite green | 121.54686
PE-HC | pine | 240 | 1 | Y | 1:10 | 60.49 | 6.11 | 33.23 | 0.13 | 0.1010084 | 0.549347 | 0.5514961 | 3.62 | 11.53 | 6 | 30 | 300 | 50 | 0.025 |  | malachite green | 165.90071
PE-HC | pine | 240 | 1 | Y | 1:10 | 60.49 | 6.11 | 33.23 | 0.13 | 0.1010084 | 0.549347 | 0.5514961 | 3.62 | 11.53 | 7 | 30 | 300 | 50 | 0.025 |  | malachite green | 201.69204
PE-HC | pine | 240 | 1 | Y | 1:10 | 60.49 | 6.11 | 33.23 | 0.13 | 0.1010084 | 0.549347 | 0.5514961 | 3.62 | 11.53 | 8 | 30 | 300 | 50 | 0.025 |  | malachite green | 221.89959
PE-HC | pine | 240 | 1 | Y | 1:10 | 60.49 | 6.11 | 33.23 | 0.13 | 0.1010084 | 0.549347 | 0.5514961 | 3.62 | 11.53 | 9 | 30 | 300 | 50 | 0.025 |  | malachite green | 238.33963
PE-HC | pine | 240 | 1 | Y | 1:10 | 60.49 | 6.11 | 33.23 | 0.13 | 0.1010084 | 0.549347 | 0.5514961 | 3.62 | 11.53 | 10 | 30 | 300 | 50 | 0.025 |  | malachite green | 331.84234
PS | Peanut shell | 240 | 1 | N | 1:10 | 51.2 | 6.75 | 39.66 | 2.22 | 0.1318359375 | 0.774609375 | 0.81796875 | 3.25 | 7.202 | 6 | 30 | 100 | 50 | 0.025 |  | malachite green | 100.98011
PS | Peanut shell | 240 | 1 | N | 1:10 | 51.2 | 6.75 | 39.66 | 2.22 | 0.1318359375 | 0.774609375 | 0.81796875 | 3.25 | 7.202 | 6 | 30 | 300 | 50 | 0.025 |  | malachite green | 284.25967
PS | Peanut shell | 240 | 1 | N | 1:10 | 51.2 | 6.75 | 39.66 | 2.22 | 0.1318359375 | 0.774609375 | 0.81796875 | 3.25 | 7.202 | 6 | 30 | 500 | 50 | 0.025 |  | malachite green | 324.9617
PS | Peanut shell | 240 | 1 | N | 1:10 | 51.2 | 6.75 | 39.66 | 2.22 | 0.1318359375 | 0.774609375 | 0.81796875 | 3.25 | 7.202 | 6 | 30 | 700 | 50 | 0.025 |  | malachite green | 347.84154
PS | Peanut shell | 240 | 1 | N | 1:10 | 51.2 | 6.75 | 39.66 | 2.22 | 0.1318359375 | 0.774609375 | 0.81796875 | 3.25 | 7.202 | 6 | 30 | 900 | 50 | 0.025 |  | malachite green | 392.63786
PS-HC | Peanut shell | 240 | 1 | Y | 1:10 | 62.26 | 5.9 | 30.16 | 1.64 | 0.09476389 | 0.4844202 | 0.5107613 | 4.3 | 12.96 | 6 | 30 | 100 | 50 | 0.025 |  | malachite green | 73.46577
PS-HC | Peanut shell | 240 | 1 | Y | 1:10 | 62.26 | 5.9 | 30.16 | 1.64 | 0.09476389 | 0.4844202 | 0.5107613 | 4.3 | 12.96 | 6 | 30 | 300 | 50 | 0.025 |  | malachite green | 192.26664
PS-HC | Peanut shell | 240 | 1 | Y | 1:10 | 62.26 | 5.9 | 30.16 | 1.64 | 0.09476389 | 0.4844202 | 0.5107613 | 4.3 | 12.96 | 6 | 30 | 500 | 50 | 0.025 |  | malachite green | 213.8668
PS-HC | Peanut shell | 240 | 1 | Y | 1:10 | 62.26 | 5.9 | 30.16 | 1.64 | 0.09476389 | 0.4844202 | 0.5107613 | 4.3 | 12.96 | 6 | 30 | 700 | 50 | 0.025 |  | malachite green | 246.50704
PS-HC | Peanut shell | 240 | 1 | Y | 1:10 | 62.26 | 5.9 | 30.16 | 1.64 | 0.09476389 | 0.4844202 | 0.5107613 | 4.3 | 12.96 | 6 | 30 | 900 | 50 | 0.025 |  | malachite green | 285.62732
PE | pine | 240 | 1 | N | 1:10 | 50.21 | 6.47 | 43.25 | 0.05 | 0.1288588 | 0.8613822 | 0.862378 | 2.81 | 7.82 | 6 | 30 | 100 | 50 | 0.025 |  | malachite green | 99.25681
PE | pine | 240 | 1 | N | 1:10 | 50.21 | 6.47 | 43.25 | 0.05 | 0.1288588 | 0.8613822 | 0.862378 | 2.81 | 7.82 | 6 | 30 | 300 | 50 | 0.025 |  | malachite green | 203.64663
PE | pine | 240 | 1 | N | 1:10 | 50.21 | 6.47 | 43.25 | 0.05 | 0.1288588 | 0.8613822 | 0.862378 | 2.81 | 7.82 | 6 | 30 | 500 | 50 | 0.025 |  | malachite green | 253.67678
PE | pine | 240 | 1 | N | 1:10 | 50.21 | 6.47 | 43.25 | 0.05 | 0.1288588 | 0.8613822 | 0.862378 | 2.81 | 7.82 | 6 | 30 | 700 | 50 | 0.025 |  | malachite green | 308.03646
PE | pine | 240 | 1 | N | 1:10 | 50.21 | 6.47 | 43.25 | 0.05 | 0.1288588 | 0.8613822 | 0.862378 | 2.81 | 7.82 | 6 | 30 | 900 | 50 | 0.025 |  | malachite green | 405.45093
PE-HC | pine | 240 | 1 | Y | 1:10 | 60.49 | 6.11 | 33.23 | 0.13 | 0.1010084 | 0.549347 | 0.5514961 | 3.62 | 11.53 | 6 | 30 | 300 | 50 | 0.025 |  | malachite green | 66.78532
PE-HC | pine | 240 | 1 | Y | 1:10 | 60.49 | 6.11 | 33.23 | 0.13 | 0.1010084 | 0.549347 | 0.5514961 | 3.62 | 11.53 | 6 | 30 | 300 | 50 | 0.025 |  | malachite green | 175.26415
PE-HC | pine | 240 | 1 | Y | 1:10 | 60.49 | 6.11 | 33.23 | 0.13 | 0.1010084 | 0.549347 | 0.5514961 | 3.62 | 11.53 | 6 | 30 | 300 | 50 | 0.025 |  | malachite green | 201.00081
PE-HC | pine | 240 | 1 | Y | 1:10 | 60.49 | 6.11 | 33.23 | 0.13 | 0.1010084 | 0.549347 | 0.5514961 | 3.62 | 11.53 | 6 | 30 | 300 | 50 | 0.025 |  | malachite green | 249.58778
PE-HC | pine | 240 | 1 | Y | 1:10 | 60.49 | 6.11 | 33.23 | 0.13 | 0.1010084 | 0.549347 | 0.5514961 | 3.62 | 11.53 | 6 | 30 | 300 | 50 | 0.025 |  | malachite green | 290.23727
PPH | Potato peel | 200 | 2 | N | 1:3 | 43.7 | 0 | 25.6 | 3.7 | 0 | 0.5858124 | 0.6704805 |  | 810 | 5 | 25 | 19.49284 | 20 | 0.002 |  | congo red | 37.47067
PPH | Potato peel | 200 | 2 | N | 1:3 | 43.7 | 0 | 25.6 | 3.7 | 0 | 0.5858124 | 0.6704805 |  | 810 | 5 | 25 | 49.9429 | 20 | 0.002 |  | congo red | 102.15174
PPH | Potato peel | 200 | 2 | N | 1:3 | 43.7 | 0 | 25.6 | 3.7 | 0 | 0.5858124 | 0.6704805 |  | 810 | 5 | 25 | 80.95463 | 20 | 0.002 |  | congo red | 120.3615
PPH | Potato peel | 200 | 2 | N | 1:3 | 43.7 | 0 | 25.6 | 3.7 | 0 | 0.5858124 | 0.6704805 |  | 810 | 5 | 25 | 101.49538 | 20 | 0.002 |  | congo red | 139.15397
PPH | Potato peel | 200 | 2 | N | 1:3 | 43.7 | 0 | 25.6 | 3.7 | 0 | 0.5858124 | 0.6704805 |  | 810 | 5 | 25 | 149.59766 | 20 | 0.002 |  | congo red | 142.50457
PPH | Potato peel | 200 | 2 | N | 1:3 | 43.7 | 0 | 25.6 | 3.7 | 0 | 0.5858124 | 0.6704805 |  | 810 | 5 | 25 | 199.66575 | 20 | 0.002 |  | congo red | 140.3194
PPH | Potato peel | 200 | 2 | N | 1:3 | 43.7 | 0 | 25.6 | 3.7 | 0 | 0.5858124 | 0.6704805 |  | 810 | 5 | 25 | 30 | 20 | 0.002 |  | congo red | 61.44212
PPH | Potato peel | 200 | 2 | N | 1:3 | 43.7 | 0 | 25.6 | 3.7 | 0 | 0.5858124 | 0.6704805 |  | 810 | 5 | 35 | 30 | 20 | 0.002 |  | congo red | 87.98691
PPH | Potato peel | 200 | 2 | N | 1:3 | 43.7 | 0 | 25.6 | 3.7 | 0 | 0.5858124 | 0.6704805 |  | 810 | 5 | 45 | 30 | 20 | 0.002 |  | congo red | 67.07283
PPH | Potato peel | 200 | 2 | N | 1:3 | 43.7 | 0 | 25.6 | 3.7 | 0 | 0.5858124 | 0.6704805 |  | 810 | 5 | 55 | 30 | 20 | 0.002 |  | congo red | 65.06187
PPH | Potato peel | 200 | 2 | N | 1:3 | 43.7 | 0 | 25.6 | 3.7 | 0 | 0.5858124 | 0.6704805 |  | 810 | 5 | 65 | 30 | 20 | 0.002 |  | congo red | 69.0838
PPH | Potato peel | 200 | 2 | N | 1:3 | 43.7 | 0 | 25.6 | 3.7 | 0 | 0.5858124 | 0.6704805 |  | 810 | 2 | 25 | 30 | 20 | 0.002 |  | congo red | 1.40316
PPH | Potato peel | 200 | 2 | N | 1:3 | 43.7 | 0 | 25.6 | 3.7 | 0 | 0.5858124 | 0.6704805 |  | 810 | 3 | 25 | 30 | 20 | 0.002 |  | congo red | 1.40316
PPH | Potato peel | 200 | 2 | N | 1:3 | 43.7 | 0 | 25.6 | 3.7 | 0 | 0.5858124 | 0.6704805 |  | 810 | 4 | 25 | 30 | 20 | 0.002 |  | congo red | 50.39802
PPH | Potato peel | 200 | 2 | N | 1:3 | 43.7 | 0 | 25.6 | 3.7 | 0 | 0.5858124 | 0.6704805 |  | 810 | 5 | 25 | 30 | 20 | 0.002 |  | congo red | 64.92093
PPH | Potato peel | 200 | 2 | N | 1:3 | 43.7 | 0 | 25.6 | 3.7 | 0 | 0.5858124 | 0.6704805 |  | 810 | 6 | 25 | 30 | 20 | 0.002 |  | congo red | 80.72058
PPH | Potato peel | 200 | 2 | N | 1:3 | 43.7 | 0 | 25.6 | 3.7 | 0 | 0.5858124 | 0.6704805 |  | 810 | 7 | 25 | 30 | 20 | 0.002 |  | congo red | 98.91411
PPH | Potato peel | 200 | 2 | N | 1:3 | 43.7 | 0 | 25.6 | 3.7 | 0 | 0.5858124 | 0.6704805 |  | 810 | 8 | 25 | 30 | 20 | 0.002 |  | congo red | 78.32669
PPH | Potato peel | 200 | 2 | N | 1:3 | 43.7 | 0 | 25.6 | 3.7 | 0 | 0.5858124 | 0.6704805 |  | 810 | 9 | 25 | 30 | 20 | 0.002 |  | congo red | 74.65606
PPH | Potato peel | 200 | 2 | N | 1:3 | 43.7 | 0 | 25.6 | 3.7 | 0 | 0.5858124 | 0.6704805 |  | 810 | 10 | 25 | 30 | 20 | 0.002 |  | congo red | 70.98544
PPH | Potato peel | 200 | 2 | N | 1:3 | 43.7 | 0 | 25.6 | 3.7 | 0 | 0.5858124 | 0.6704805 |  | 810 | 11 | 25 | 30 | 20 | 0.002 |  | congo red | 62.52704
PPH | Potato peel | 200 | 2 | N | 1:3 | 43.7 | 0 | 25.6 | 3.7 | 0 | 0.5858124 | 0.6704805 |  | 810 | 12 | 25 | 30 | 20 | 0.002 |  | congo red | 63.80378
PPH | Potato peel | 200 | 2 | N | 1:3 | 43.7 | 0 | 25.6 | 3.7 | 0 | 0.5858124 | 0.6704805 |  | 810 | 5 | 25 | 30 | 20 | 0.001 |  | congo red | 6.30924
PPH | Potato peel | 200 | 2 | N | 1:3 | 43.7 | 0 | 25.6 | 3.7 | 0 | 0.5858124 | 0.6704805 |  | 810 | 5 | 25 | 30 | 20 | 0.002 |  | congo red | 16.46827
PPH | Potato peel | 200 | 2 | N | 1:3 | 43.7 | 0 | 25.6 | 3.7 | 0 | 0.5858124 | 0.6704805 |  | 810 | 5 | 25 | 30 | 20 | 0.003 |  | congo red | 22.54377
PPH | Potato peel | 200 | 2 | N | 1:3 | 43.7 | 0 | 25.6 | 3.7 | 0 | 0.5858124 | 0.6704805 |  | 810 | 5 | 25 | 30 | 20 | 0.004 |  | congo red | 36.08915
PPH | Potato peel | 200 | 2 | N | 1:3 | 43.7 | 0 | 25.6 | 3.7 | 0 | 0.5858124 | 0.6704805 |  | 810 | 5 | 25 | 30 | 20 | 0.005 |  | congo red | 46.74617
N-PPH-1 | Potato peel | 200 | 2 | Y | 1:3 | 69.4 | 0 | 17.3 | 8.3 | 0 | 0.2492795 | 0.3688761 |  | 1540 | 5 | 25 | 19.49284 | 20 | 0.002 |  | congo red | 151.86789
N-PPH-1 | Potato peel | 200 | 2 | Y | 1:3 | 69.4 | 0 | 17.3 | 8.3 | 0 | 0.2492795 | 0.3688761 |  | 1540 | 5 | 25 | 49.9429 | 20 | 0.002 |  | congo red | 338.8069
N-PPH-1 | Potato peel | 200 | 2 | Y | 1:3 | 69.4 | 0 | 17.3 | 8.3 | 0 | 0.2492795 | 0.3688761 |  | 1540 | 5 | 25 | 80.95463 | 20 | 0.002 |  | congo red | 374.72908
N-PPH-1 | Potato peel | 200 | 2 | Y | 1:3 | 69.4 | 0 | 17.3 | 8.3 | 0 | 0.2492795 | 0.3688761 |  | 1540 | 5 | 25 | 101.49538 | 20 | 0.002 |  | congo red | 351.30782
N-PPH-1 | Potato peel | 200 | 2 | Y | 1:3 | 69.4 | 0 | 17.3 | 8.3 | 0 | 0.2492795 | 0.3688761 |  | 1540 | 5 | 25 | 149.59766 | 20 | 0.002 |  | congo red | 357.34275
N-PPH-1 | Potato peel | 200 | 2 | Y | 1:3 | 69.4 | 0 | 17.3 | 8.3 | 0 | 0.2492795 | 0.3688761 |  | 1540 | 5 | 25 | 199.66575 | 20 | 0.002 |  | congo red | 350.73307
N-PPH-1 | Potato peel | 200 | 2 | Y | 1:3 | 69.4 | 0 | 17.3 | 8.3 | 0 | 0.2492795 | 0.3688761 |  | 1540 | 5 | 25 | 30 | 20 | 0.002 |  | congo red | 155.05579
N-PPH-1 | Potato peel | 200 | 2 | Y | 1:3 | 69.4 | 0 | 17.3 | 8.3 | 0 | 0.2492795 | 0.3688761 |  | 1540 | 5 | 35 | 30 | 20 | 0.002 |  | congo red | 199.55137
N-PPH-1 | Potato peel | 200 | 2 | Y | 1:3 | 69.4 | 0 | 17.3 | 8.3 | 0 | 0.2492795 | 0.3688761 |  | 1540 | 5 | 45 | 30 | 20 | 0.002 |  | congo red | 348.27446
N-PPH-1 | Potato peel | 200 | 2 | Y | 1:3 | 69.4 | 0 | 17.3 | 8.3 | 0 | 0.2492795 | 0.3688761 |  | 1540 | 5 | 55 | 30 | 20 | 0.002 |  | congo red | 151.95458
N-PPH-1 | Potato peel | 200 | 2 | Y | 1:3 | 69.4 | 0 | 17.3 | 8.3 | 0 | 0.2492795 | 0.3688761 |  | 1540 | 5 | 65 | 30 | 20 | 0.002 |  | congo red | 101.79593
N-PPH-1 | Potato peel | 200 | 2 | Y | 1:3 | 69.4 | 0 | 17.3 | 8.3 | 0 | 0.2492795 | 0.3688761 |  | 1540 | 2 | 25 | 30 | 20 | 0.002 |  | congo red | 51.84794
N-PPH-1 | Potato peel | 200 | 2 | Y | 1:3 | 69.4 | 0 | 17.3 | 8.3 | 0 | 0.2492795 | 0.3688761 |  | 1540 | 3 | 25 | 30 | 20 | 0.002 |  | congo red | 67.3862
N-PPH-1 | Potato peel | 200 | 2 | Y | 1:3 | 69.4 | 0 | 17.3 | 8.3 | 0 | 0.2492795 | 0.3688761 |  | 1540 | 4 | 25 | 30 | 20 | 0.002 |  | congo red | 346.4885
N-PPH-1 | Potato peel | 200 | 2 | Y | 1:3 | 69.4 | 0 | 17.3 | 8.3 | 0 | 0.2492795 | 0.3688761 |  | 1540 | 5 | 25 | 30 | 20 | 0.002 |  | congo red | 216.90529
N-PPH-1 | Potato peel | 200 | 2 | Y | 1:3 | 69.4 | 0 | 17.3 | 8.3 | 0 | 0.2492795 | 0.3688761 |  | 1540 | 6 | 25 | 30 | 20 | 0.002 |  | congo red | 169.11782
N-PPH-1 | Potato peel | 200 | 2 | Y | 1:3 | 69.4 | 0 | 17.3 | 8.3 | 0 | 0.2492795 | 0.3688761 |  | 1540 | 7 | 25 | 30 | 20 | 0.002 |  | congo red | 87.46867
N-PPH-1 | Potato peel | 200 | 2 | Y | 1:3 | 69.4 | 0 | 17.3 | 8.3 | 0 | 0.2492795 | 0.3688761 |  | 1540 | 8 | 25 | 30 | 20 | 0.002 |  | congo red | 72.95652
N-PPH-1 | Potato peel | 200 | 2 | Y | 1:3 | 69.4 | 0 | 17.3 | 8.3 | 0 | 0.2492795 | 0.3688761 |  | 1540 | 9 | 25 | 30 | 20 | 0.002 |  | congo red | 81.89835
N-PPH-1 | Potato peel | 200 | 2 | Y | 1:3 | 69.4 | 0 | 17.3 | 8.3 | 0 | 0.2492795 | 0.3688761 |  | 1540 | 10 | 25 | 30 | 20 | 0.002 |  | congo red | 80.72565
N-PPH-1 | Potato peel | 200 | 2 | Y | 1:3 | 69.4 | 0 | 17.3 | 8.3 | 0 | 0.2492795 | 0.3688761 |  | 1540 | 11 | 25 | 30 | 20 | 0.002 |  | congo red | 80.1393
N-PPH-1 | Potato peel | 200 | 2 | Y | 1:3 | 69.4 | 0 | 17.3 | 8.3 | 0 | 0.2492795 | 0.3688761 |  | 1540 | 12 | 25 | 30 | 20 | 0.002 |  | congo red | 47.89008
N-PPH-1 | Potato peel | 200 | 2 | Y | 1:3 | 69.4 | 0 | 17.3 | 8.3 | 0 | 0.2492795 | 0.3688761 |  | 1540 | 5 | 25 | 30 | 20 | 0.001 |  | congo red | 168.78895
N-PPH-1 | Potato peel | 200 | 2 | Y | 1:3 | 69.4 | 0 | 17.3 | 8.3 | 0 | 0.2492795 | 0.3688761 |  | 1540 | 5 | 25 | 30 | 20 | 0.002 |  | congo red | 269.45434
N-PPH-1 | Potato peel | 200 | 2 | Y | 1:3 | 69.4 | 0 | 17.3 | 8.3 | 0 | 0.2492795 | 0.3688761 |  | 1540 | 5 | 25 | 30 | 20 | 0.003 |  | congo red | 158.84788
N-PPH-1 | Potato peel | 200 | 2 | Y | 1:3 | 69.4 | 0 | 17.3 | 8.3 | 0 | 0.2492795 | 0.3688761 |  | 1540 | 5 | 25 | 30 | 20 | 0.004 |  | congo red | 155.95242
N-PPH-1 | Potato peel | 200 | 2 | Y | 1:3 | 69.4 | 0 | 17.3 | 8.3 | 0 | 0.2492795 | 0.3688761 |  | 1540 | 5 | 25 | 30 | 20 | 0.005 |  | congo red | 150.06499
N-PPH-2 | Potato peel | 200 | 2 | Y | 1:3 | 27.5 | 0 | 26.5 | 45.6 | 0 | 0.9636364 | 2.621818 |  | 3940 | 5 | 25 | 19.49284 | 20 | 0.002 |  | congo red | 174.7679
N-PPH-2 | Potato peel | 200 | 2 | Y | 1:3 | 27.5 | 0 | 26.5 | 45.6 | 0 | 0.9636364 | 2.621818 |  | 3940 | 5 | 25 | 49.9429 | 20 | 0.002 |  | congo red | 352.88268
N-PPH-2 | Potato peel | 200 | 2 | Y | 1:3 | 27.5 | 0 | 26.5 | 45.6 | 0 | 0.9636364 | 2.621818 |  | 3940 | 5 | 25 | 80.95463 | 20 | 0.002 |  | congo red | 389.562
N-PPH-2 | Potato peel | 200 | 2 | Y | 1:3 | 27.5 | 0 | 26.5 | 45.6 | 0 | 0.9636364 | 2.621818 |  | 3940 | 5 | 25 | 101.49538 | 20 | 0.002 |  | congo red | 408.48852
N-PPH-2 | Potato peel | 200 | 2 | Y | 1:3 | 27.5 | 0 | 26.5 | 45.6 | 0 | 0.9636364 | 2.621818 |  | 3940 | 5 | 25 | 149.59766 | 20 | 0.002 |  | congo red | 413.47691
N-PPH-2 | Potato peel | 200 | 2 | Y | 1:3 | 27.5 | 0 | 26.5 | 45.6 | 0 | 0.9636364 | 2.621818 |  | 3940 | 5 | 25 | 199.66575 | 20 | 0.002 |  | congo red | 409.66226
N-PPH-2 | Potato peel | 200 | 2 | Y | 1:3 | 27.5 | 0 | 26.5 | 45.6 | 0 | 0.9636364 | 2.621818 |  | 3940 | 5 | 25 | 30 | 20 | 0.002 |  | congo red | 167.7866
N-PPH-2 | Potato peel | 200 | 2 | Y | 1:3 | 27.5 | 0 | 26.5 | 45.6 | 0 | 0.9636364 | 2.621818 |  | 3940 | 5 | 35 | 30 | 20 | 0.002 |  | congo red | 229.1403
N-PPH-2 | Potato peel | 200 | 2 | Y | 1:3 | 27.5 | 0 | 26.5 | 45.6 | 0 | 0.9636364 | 2.621818 |  | 3940 | 5 | 45 | 30 | 20 | 0.002 |  | congo red | 409.35823
N-PPH-2 | Potato peel | 200 | 2 | Y | 1:3 | 27.5 | 0 | 26.5 | 45.6 | 0 | 0.9636364 | 2.621818 |  | 3940 | 5 | 55 | 30 | 20 | 0.002 |  | congo red | 139.09997
N-PPH-2 | Potato peel | 200 | 2 | Y | 1:3 | 27.5 | 0 | 26.5 | 45.6 | 0 | 0.9636364 | 2.621818 |  | 3940 | 5 | 65 | 30 | 20 | 0.002 |  | congo red | 90.78564
N-PPH-2 | Potato peel | 200 | 2 | Y | 1:3 | 27.5 | 0 | 26.5 | 45.6 | 0 | 0.9636364 | 2.621818 |  | 3940 | 2 | 25 | 30 | 20 | 0.002 |  | congo red | 43.32899
N-PPH-2 | Potato peel | 200 | 2 | Y | 1:3 | 27.5 | 0 | 26.5 | 45.6 | 0 | 0.9636364 | 2.621818 |  | 3940 | 3 | 25 | 30 | 20 | 0.002 |  | congo red | 86.97213
N-PPH-2 | Potato peel | 200 | 2 | Y | 1:3 | 27.5 | 0 | 26.5 | 45.6 | 0 | 0.9636364 | 2.621818 |  | 3940 | 4 | 25 | 30 | 20 | 0.002 |  | congo red | 419.16129
N-PPH-2 | Potato peel | 200 | 2 | Y | 1:3 | 27.5 | 0 | 26.5 | 45.6 | 0 | 0.9636364 | 2.621818 |  | 3940 | 5 | 25 | 30 | 20 | 0.002 |  | congo red | 290.00119
N-PPH-2 | Potato peel | 200 | 2 | Y | 1:3 | 27.5 | 0 | 26.5 | 45.6 | 0 | 0.9636364 | 2.621818 |  | 3940 | 6 | 25 | 30 | 20 | 0.002 |  | congo red | 201.53537
N-PPH-2 | Potato peel | 200 | 2 | Y | 1:3 | 27.5 | 0 | 26.5 | 45.6 | 0 | 0.9636364 | 2.621818 |  | 3940 | 7 | 25 | 30 | 20 | 0.002 |  | congo red | 102.60109
N-PPH-2 | Potato peel | 200 | 2 | Y | 1:3 | 27.5 | 0 | 26.5 | 45.6 | 0 | 0.9636364 | 2.621818 |  | 3940 | 8 | 25 | 30 | 20 | 0.002 |  | congo red | 85.79259
N-PPH-2 | Potato peel | 200 | 2 | Y | 1:3 | 27.5 | 0 | 26.5 | 45.6 | 0 | 0.9636364 | 2.621818 |  | 3940 | 9 | 25 | 30 | 20 | 0.002 |  | congo red | 77.38833
N-PPH-2 | Potato peel | 200 | 2 | Y | 1:3 | 27.5 | 0 | 26.5 | 45.6 | 0 | 0.9636364 | 2.621818 |  | 3940 | 10 | 25 | 30 | 20 | 0.002 |  | congo red | 57.92585
N-PPH-2 | Potato peel | 200 | 2 | Y | 1:3 | 27.5 | 0 | 26.5 | 45.6 | 0 | 0.9636364 | 2.621818 |  | 3940 | 11 | 25 | 30 | 20 | 0.002 |  | congo red | 53.94489
N-PPH-2 | Potato peel | 200 | 2 | Y | 1:3 | 27.5 | 0 | 26.5 | 45.6 | 0 | 0.9636364 | 2.621818 |  | 3940 | 12 | 25 | 30 | 20 | 0.002 |  | congo red | 52.91279
N-PPH-2 | Potato peel | 200 | 2 | Y | 1:3 | 27.5 | 0 | 26.5 | 45.6 | 0 | 0.9636364 | 2.621818 |  | 3940 | 5 | 25 | 30 | 20 | 0.001 |  | congo red | 199.49603
N-PPH-2 | Potato peel | 200 | 2 | Y | 1:3 | 27.5 | 0 | 26.5 | 45.6 | 0 | 0.9636364 | 2.621818 |  | 3940 | 5 | 25 | 30 | 20 | 0.002 |  | congo red | 299.08095
N-PPH-2 | Potato peel | 200 | 2 | Y | 1:3 | 27.5 | 0 | 26.5 | 45.6 | 0 | 0.9636364 | 2.621818 |  | 3940 | 5 | 25 | 30 | 20 | 0.003 |  | congo red | 206.57413
N-PPH-2 | Potato peel | 200 | 2 | Y | 1:3 | 27.5 | 0 | 26.5 | 45.6 | 0 | 0.9636364 | 2.621818 |  | 3940 | 5 | 25 | 30 | 20 | 0.004 |  | congo red | 177.18036
N-PPH-2 | Potato peel | 200 | 2 | Y | 1:3 | 27.5 | 0 | 26.5 | 45.6 | 0 | 0.9636364 | 2.621818 |  | 3940 | 5 | 25 | 30 | 20 | 0.005 |  | congo red | 157.02744
MHC | Bamboo | 200 | 24 | N | 1:4 | 58.37 | 5.81 | 35.53 | 0.29 | 0.09953743 | 0.6087031 | 0.6136714 |  | 1.398 | 7 | 30 | 50 | 50 | 0.08 |  | methylene blue | 60.54258
MHC | Bamboo | 200 | 24 | N | 1:4 | 58.37 | 5.81 | 35.53 | 0.29 | 0.09953743 | 0.6087031 | 0.6136714 |  | 1.398 | 7 | 30 | 100 | 50 | 0.08 |  | methylene blue | 122.39917
MHC | Bamboo | 200 | 24 | N | 1:4 | 58.37 | 5.81 | 35.53 | 0.29 | 0.09953743 | 0.6087031 | 0.6136714 |  | 1.398 | 7 | 30 | 150 | 50 | 0.08 |  | methylene blue | 181.71576
MHC | Bamboo | 200 | 24 | N | 1:4 | 58.37 | 5.81 | 35.53 | 0.29 | 0.09953743 | 0.6087031 | 0.6136714 |  | 1.398 | 7 | 30 | 200 | 50 | 0.08 |  | methylene blue | 240.21058
MHC | Bamboo | 200 | 24 | N | 1:4 | 58.37 | 5.81 | 35.53 | 0.29 | 0.09953743 | 0.6087031 | 0.6136714 |  | 1.398 | 7 | 30 | 250 | 50 | 0.08 |  | methylene blue | 259.55944
MHC | Bamboo | 200 | 24 | N | 1:4 | 58.37 | 5.81 | 35.53 | 0.29 | 0.09953743 | 0.6087031 | 0.6136714 |  | 1.398 | 7 | 30 | 300 | 50 | 0.08 |  | methylene blue | 268.00122
MHC | Bamboo | 200 | 24 | N | 1:4 | 58.37 | 5.81 | 35.53 | 0.29 | 0.09953743 | 0.6087031 | 0.6136714 |  | 1.398 | 7 | 30 | 350 | 50 | 0.08 |  | methylene blue | 268.37475
MHC | Bamboo | 200 | 24 | N | 1:4 | 58.37 | 5.81 | 35.53 | 0.29 | 0.09953743 | 0.6087031 | 0.6136714 |  | 1.398 | 7 | 40 | 50 | 50 | 0.08 |  | methylene blue | 61.81258
MHC | Bamboo | 200 | 24 | N | 1:4 | 58.37 | 5.81 | 35.53 | 0.29 | 0.09953743 | 0.6087031 | 0.6136714 |  | 1.398 | 7 | 40 | 100 | 50 | 0.08 |  | methylene blue | 123.66917
MHC | Bamboo | 200 | 24 | N | 1:4 | 58.37 | 5.81 | 35.53 | 0.29 | 0.09953743 | 0.6087031 | 0.6136714 |  | 1.398 | 7 | 40 | 150 | 50 | 0.08 |  | methylene blue | 183.43399
MHC | Bamboo | 200 | 24 | N | 1:4 | 58.37 | 5.81 | 35.53 | 0.29 | 0.09953743 | 0.6087031 | 0.6136714 |  | 1.398 | 7 | 40 | 200 | 50 | 0.08 |  | methylene blue | 241.48058
MHC | Bamboo | 200 | 24 | N | 1:4 | 58.37 | 5.81 | 35.53 | 0.29 | 0.09953743 | 0.6087031 | 0.6136714 |  | 1.398 | 7 | 40 | 250 | 50 | 0.08 |  | methylene blue | 274.27653
MHC | Bamboo | 200 | 24 | N | 1:4 | 58.37 | 5.81 | 35.53 | 0.29 | 0.09953743 | 0.6087031 | 0.6136714 |  | 1.398 | 7 | 40 | 300 | 50 | 0.08 |  | methylene blue | 285.63184
MHC | Bamboo | 200 | 24 | N | 1:4 | 58.37 | 5.81 | 35.53 | 0.29 | 0.09953743 | 0.6087031 | 0.6136714 |  | 1.398 | 7 | 40 | 350 | 50 | 0.08 |  | methylene blue | 286.08008
MHC | Bamboo | 200 | 24 | N | 1:4 | 58.37 | 5.81 | 35.53 | 0.29 | 0.09953743 | 0.6087031 | 0.6136714 |  | 1.398 | 7 | 50 | 50 | 50 | 0.08 |  | methylene blue | 60.54258
MHC | Bamboo | 200 | 24 | N | 1:4 | 58.37 | 5.81 | 35.53 | 0.29 | 0.09953743 | 0.6087031 | 0.6136714 |  | 1.398 | 7 | 50 | 100 | 50 | 0.08 |  | methylene blue | 123.22094
MHC | Bamboo | 200 | 24 | N | 1:4 | 58.37 | 5.81 | 35.53 | 0.29 | 0.09953743 | 0.6087031 | 0.6136714 |  | 1.398 | 7 | 50 | 150 | 50 | 0.08 |  | methylene blue | 184.25576
MHC | Bamboo | 200 | 24 | N | 1:4 | 58.37 | 5.81 | 35.53 | 0.29 | 0.09953743 | 0.6087031 | 0.6136714 |  | 1.398 | 7 | 50 | 200 | 50 | 0.08 |  | methylene blue | 243.57235
MHC | Bamboo | 200 | 24 | N | 1:4 | 58.37 | 5.81 | 35.53 | 0.29 | 0.09953743 | 0.6087031 | 0.6136714 |  | 1.398 | 7 | 50 | 250 | 50 | 0.08 |  | methylene blue | 286.90184
MHC | Bamboo | 200 | 24 | N | 1:4 | 58.37 | 5.81 | 35.53 | 0.29 | 0.09953743 | 0.6087031 | 0.6136714 |  | 1.398 | 7 | 50 | 300 | 50 | 0.08 |  | methylene blue | 301.61893
MHC | Bamboo | 200 | 24 | N | 1:4 | 58.37 | 5.81 | 35.53 | 0.29 | 0.09953743 | 0.6087031 | 0.6136714 |  | 1.398 | 7 | 50 | 350 | 50 | 0.08 |  | methylene blue | 302.88893
MHC | Bamboo | 200 | 24 | N | 1:4 | 58.37 | 5.81 | 35.53 | 0.29 | 0.09953743 | 0.6087031 | 0.6136714 |  | 1.398 | 2 | 30 | 300 | 50 | 0.08 |  | methylene blue | 214.2574
MHC | Bamboo | 200 | 24 | N | 1:4 | 58.37 | 5.81 | 35.53 | 0.29 | 0.09953743 | 0.6087031 | 0.6136714 |  | 1.398 | 3 | 30 | 300 | 50 | 0.08 |  | methylene blue | 233.92578
MHC | Bamboo | 200 | 24 | N | 1:4 | 58.37 | 5.81 | 35.53 | 0.29 | 0.09953743 | 0.6087031 | 0.6136714 |  | 1.398 | 4 | 30 | 300 | 50 | 0.08 |  | methylene blue | 270.85704
MHC | Bamboo | 200 | 24 | N | 1:4 | 58.37 | 5.81 | 35.53 | 0.29 | 0.09953743 | 0.6087031 | 0.6136714 |  | 1.398 | 5 | 30 | 300 | 50 | 0.08 |  | methylene blue | 285.43144
MHC | Bamboo | 200 | 24 | N | 1:4 | 58.37 | 5.81 | 35.53 | 0.29 | 0.09953743 | 0.6087031 | 0.6136714 |  | 1.398 | 6 | 30 | 300 | 50 | 0.08 |  | methylene blue | 289.67642
MHC | Bamboo | 200 | 24 | N | 1:4 | 58.37 | 5.81 | 35.53 | 0.29 | 0.09953743 | 0.6087031 | 0.6136714 |  | 1.398 | 7 | 30 | 300 | 50 | 0.08 |  | methylene blue | 297.93053
MHC | Bamboo | 200 | 24 | N | 1:4 | 58.37 | 5.81 | 35.53 | 0.29 | 0.09953743 | 0.6087031 | 0.6136714 |  | 1.398 | 8 | 30 | 300 | 50 | 0.08 |  | methylene blue | 297.4117
MHC | Bamboo | 200 | 24 | N | 1:4 | 58.37 | 5.81 | 35.53 | 0.29 | 0.09953743 | 0.6087031 | 0.6136714 |  | 1.398 | 9 | 30 | 300 | 50 | 0.08 |  | methylene blue | 297.4117
MHC | Bamboo | 200 | 24 | N | 1:4 | 58.37 | 5.81 | 35.53 | 0.29 | 0.09953743 | 0.6087031 | 0.6136714 |  | 1.398 | 10 | 30 | 300 | 50 | 0.08 |  | methylene blue | 321.84388
MHC | Bamboo | 200 | 24 | N | 1:4 | 58.37 | 5.81 | 35.53 | 0.29 | 0.09953743 | 0.6087031 | 0.6136714 |  | 1.398 | 11 | 30 | 300 | 50 | 0.08 |  | methylene blue | 347.36088
MHC | Bamboo | 200 | 24 | N | 1:4 | 58.37 | 5.81 | 35.53 | 0.29 | 0.09953743 | 0.6087031 | 0.6136714 |  | 1.398 | 12 | 30 | 300 | 50 | 0.08 |  | methylene blue | 368.58574
MHC | Bamboo | 200 | 24 | N | 1:4 | 58.37 | 5.81 | 35.53 | 0.29 | 0.09953743 | 0.6087031 | 0.6136714 |  | 1.398 | 13 | 30 | 300 | 50 | 0.08 |  | methylene blue | 371.27422
MAHC | Bamboo | 200 | 24 | N | 1:4 | 60.19 | 4.84 | 34.78 | 0.19 | 0.08041203 | 0.5778368 | 0.5809935 |  | 26.249 | 7 | 30 | 100 | 50 | 0.08 |  | methylene blue | 126.04961
MAHC | Bamboo | 200 | 24 | N | 1:4 | 60.19 | 4.84 | 34.78 | 0.19 | 0.08041203 | 0.5778368 | 0.5809935 |  | 26.249 | 7 | 30 | 200 | 50 | 0.08 |  | methylene blue | 246.98512
MAHC | Bamboo | 200 | 24 | N | 1:4 | 60.19 | 4.84 | 34.78 | 0.19 | 0.08041203 | 0.5778368 | 0.5809935 |  | 26.249 | 7 | 30 | 300 | 50 | 0.08 |  | methylene blue | 368.95133
MAHC | Bamboo | 200 | 24 | N | 1:4 | 60.19 | 4.84 | 34.78 | 0.19 | 0.08041203 | 0.5778368 | 0.5809935 |  | 26.249 | 7 | 30 | 400 | 50 | 0.08 |  | methylene blue | 495.72748
MAHC | Bamboo | 200 | 24 | N | 1:4 | 60.19 | 4.84 | 34.78 | 0.19 | 0.08041203 | 0.5778368 | 0.5809935 |  | 26.249 | 7 | 30 | 500 | 50 | 0.08 |  | methylene blue | 568.22007
MAHC | Bamboo | 200 | 24 | N | 1:4 | 60.19 | 4.84 | 34.78 | 0.19 | 0.08041203 | 0.5778368 | 0.5809935 |  | 26.249 | 7 | 30 | 600 | 50 | 0.08 |  | methylene blue | 622.50362
MAHC | Bamboo | 200 | 24 | N | 1:4 | 60.19 | 4.84 | 34.78 | 0.19 | 0.08041203 | 0.5778368 | 0.5809935 |  | 26.249 | 7 | 30 | 700 | 50 | 0.08 |  | methylene blue | 648.6147
MAHC | Bamboo | 200 | 24 | N | 1:4 | 60.19 | 4.84 | 34.78 | 0.19 | 0.08041203 | 0.5778368 | 0.5809935 |  | 26.249 | 7 | 30 | 800 | 50 | 0.08 |  | methylene blue | 647.584
MAHC | Bamboo | 200 | 24 | N | 1:4 | 60.19 | 4.84 | 34.78 | 0.19 | 0.08041203 | 0.5778368 | 0.5809935 |  | 26.249 | 7 | 30 | 900 | 50 | 0.08 |  | methylene blue | 655.31425
MAHC | Bamboo | 200 | 24 | N | 1:4 | 60.19 | 4.84 | 34.78 | 0.19 | 0.08041203 | 0.5778368 | 0.5809935 |  | 26.249 | 7 | 40 | 100 | 50 | 0.08 |  | methylene blue | 130.00063
MAHC | Bamboo | 200 | 24 | N | 1:4 | 60.19 | 4.84 | 34.78 | 0.19 | 0.08041203 | 0.5778368 | 0.5809935 |  | 26.249 | 7 | 40 | 200 | 50 | 0.08 |  | methylene blue | 245.09551
MAHC | Bamboo | 200 | 24 | N | 1:4 | 60.19 | 4.84 | 34.78 | 0.19 | 0.08041203 | 0.5778368 | 0.5809935 |  | 26.249 | 7 | 40 | 300 | 50 | 0.08 |  | methylene blue | 371.87165
MAHC | Bamboo | 200 | 24 | N | 1:4 | 60.19 | 4.84 | 34.78 | 0.19 | 0.08041203 | 0.5778368 | 0.5809935 |  | 26.249 | 7 | 40 | 400 | 50 | 0.08 |  | methylene blue | 497.6171
MAHC | Bamboo | 200 | 24 | N | 1:4 | 60.19 | 4.84 | 34.78 | 0.19 | 0.08041203 | 0.5778368 | 0.5809935 |  | 26.249 | 7 | 40 | 500 | 50 | 0.08 |  | methylene blue | 579.90134
MAHC | Bamboo | 200 | 24 | N | 1:4 | 60.19 | 4.84 | 34.78 | 0.19 | 0.08041203 | 0.5778368 | 0.5809935 |  | 26.249 | 7 | 40 | 600 | 50 | 0.08 |  | methylene blue | 637.96413
MAHC | Bamboo | 200 | 24 | N | 1:4 | 60.19 | 4.84 | 34.78 | 0.19 | 0.08041203 | 0.5778368 | 0.5809935 |  | 26.249 | 7 | 40 | 700 | 50 | 0.08 |  | methylene blue | 666.99552
MAHC | Bamboo | 200 | 24 | N | 1:4 | 60.19 | 4.84 | 34.78 | 0.19 | 0.08041203 | 0.5778368 | 0.5809935 |  | 26.249 | 7 | 40 | 800 | 50 | 0.08 |  | methylene blue | 672.83616
MAHC | Bamboo | 200 | 24 | N | 1:4 | 60.19 | 4.84 | 34.78 | 0.19 | 0.08041203 | 0.5778368 | 0.5809935 |  | 26.249 | 7 | 40 | 900 | 50 | 0.08 |  | methylene blue | 673.69508
MAHC | Bamboo | 200 | 24 | N | 1:4 | 60.19 | 4.84 | 34.78 | 0.19 | 0.08041203 | 0.5778368 | 0.5809935 |  | 26.249 | 7 | 50 | 100 | 50 | 0.08 |  | methylene blue | 126.04961
MAHC | Bamboo | 200 | 24 | N | 1:4 | 60.19 | 4.84 | 34.78 | 0.19 | 0.08041203 | 0.5778368 | 0.5809935 |  | 26.249 | 7 | 50 | 200 | 50 | 0.08 |  | methylene blue | 250.93614
MAHC | Bamboo | 200 | 24 | N | 1:4 | 60.19 | 4.84 | 34.78 | 0.19 | 0.08041203 | 0.5778368 | 0.5809935 |  | 26.249 | 7 | 50 | 300 | 50 | 0.08 |  | methylene blue | 375.65089
MAHC | Bamboo | 200 | 24 | N | 1:4 | 60.19 | 4.84 | 34.78 | 0.19 | 0.08041203 | 0.5778368 | 0.5809935 |  | 26.249 | 7 | 50 | 400 | 50 | 0.08 |  | methylene blue | 494.69678
MAHC | Bamboo | 200 | 24 | N | 1:4 | 60.19 | 4.84 | 34.78 | 0.19 | 0.08041203 | 0.5778368 | 0.5809935 |  | 26.249 | 7 | 50 | 500 | 50 | 0.08 |  | methylene blue | 590.55191
MAHC | Bamboo | 200 | 24 | N | 1:4 | 60.19 | 4.84 | 34.78 | 0.19 | 0.08041203 | 0.5778368 | 0.5809935 |  | 26.249 | 7 | 50 | 600 | 50 | 0.08 |  | methylene blue | 656.34495
MAHC | Bamboo | 200 | 24 | N | 1:4 | 60.19 | 4.84 | 34.78 | 0.19 | 0.08041203 | 0.5778368 | 0.5809935 |  | 26.249 | 7 | 50 | 700 | 50 | 0.08 |  | methylene blue | 692.0759
MAHC | Bamboo | 200 | 24 | N | 1:4 | 60.19 | 4.84 | 34.78 | 0.19 | 0.08041203 | 0.5778368 | 0.5809935 |  | 26.249 | 7 | 50 | 800 | 50 | 0.08 |  | methylene blue | 697.91654
MAHC | Bamboo | 200 | 24 | N | 1:4 | 60.19 | 4.84 | 34.78 | 0.19 | 0.08041203 | 0.5778368 | 0.5809935 |  | 26.249 | 7 | 50 | 900 | 50 | 0.08 |  | methylene blue | 699.80615
MAHC | Bamboo | 200 | 24 | N | 1:4 | 60.19 | 4.84 | 34.78 | 0.19 | 0.08041203 | 0.5778368 | 0.5809935 |  | 26.249 | 2 | 30 | 300 | 50 | 0.08 |  | methylene blue | 474.11899
MAHC | Bamboo | 200 | 24 | N | 1:4 | 60.19 | 4.84 | 34.78 | 0.19 | 0.08041203 | 0.5778368 | 0.5809935 |  | 26.249 | 3 | 30 | 300 | 50 | 0.08 |  | methylene blue | 516.83705
MAHC | Bamboo | 200 | 24 | N | 1:4 | 60.19 | 4.84 | 34.78 | 0.19 | 0.08041203 | 0.5778368 | 0.5809935 |  | 26.249 | 4 | 30 | 300 | 50 | 0.08 |  | methylene blue | 627.05616
MAHC | Bamboo | 200 | 24 | N | 1:4 | 60.19 | 4.84 | 34.78 | 0.19 | 0.08041203 | 0.5778368 | 0.5809935 |  | 26.249 | 5 | 30 | 300 | 50 | 0.08 |  | methylene blue | 644.01295
MAHC | Bamboo | 200 | 24 | N | 1:4 | 60.19 | 4.84 | 34.78 | 0.19 | 0.08041203 | 0.5778368 | 0.5809935 |  | 26.249 | 6 | 30 | 300 | 50 | 0.08 |  | methylene blue | 655.50769
MAHC | Bamboo | 200 | 24 | N | 1:4 | 60.19 | 4.84 | 34.78 | 0.19 | 0.08041203 | 0.5778368 | 0.5809935 |  | 26.249 | 7 | 30 | 300 | 50 | 0.08 |  | methylene blue | 660.07298
MAHC | Bamboo | 200 | 24 | N | 1:4 | 60.19 | 4.84 | 34.78 | 0.19 | 0.08041203 | 0.5778368 | 0.5809935 |  | 26.249 | 8 | 30 | 300 | 50 | 0.08 |  | methylene blue | 660.07298
MAHC | Bamboo | 200 | 24 | N | 1:4 | 60.19 | 4.84 | 34.78 | 0.19 | 0.08041203 | 0.5778368 | 0.5809935 |  | 26.249 | 9 | 30 | 300 | 50 | 0.08 |  | methylene blue | 672.05687
MAHC | Bamboo | 200 | 24 | N | 1:4 | 60.19 | 4.84 | 34.78 | 0.19 | 0.08041203 | 0.5778368 | 0.5809935 |  | 26.249 | 10 | 30 | 300 | 50 | 0.08 |  | methylene blue | 682.57334
MAHC | Bamboo | 200 | 24 | N | 1:4 | 60.19 | 4.84 | 34.78 | 0.19 | 0.08041203 | 0.5778368 | 0.5809935 |  | 26.249 | 11 | 30 | 300 | 50 | 0.08 |  | methylene blue | 721.62286
MAHC | Bamboo | 200 | 24 | N | 1:4 | 60.19 | 4.84 | 34.78 | 0.19 | 0.08041203 | 0.5778368 | 0.5809935 |  | 26.249 | 12 | 30 | 300 | 50 | 0.08 |  | methylene blue | 745.5091
MAHC | Bamboo | 200 | 24 | N | 1:4 | 60.19 | 4.84 | 34.78 | 0.19 | 0.08041203 | 0.5778368 | 0.5809935 |  | 26.249 | 13 | 30 | 300 | 50 | 0.08 |  | methylene blue | 745.5091
WHH | human hair | 180 | 1.5 | N |  | 45.25 | 0 | 24.3 | 16.76 | 0 | 0.5370166 | 0.9074033 | 4.5 |  | 2 | 25 | 25 | 50 | 0.05 |  | Reactive Red 180 | 22.02974
WHH | human hair | 180 | 1.5 | N |  | 45.25 | 0 | 24.3 | 16.76 | 0 | 0.5370166 | 0.9074033 | 4.5 |  | 4 | 25 | 25 | 50 | 0.05 |  | Reactive Red 180 | 7.8477
WHH | human hair | 180 | 1.5 | N |  | 45.25 | 0 | 24.3 | 16.76 | 0 | 0.5370166 | 0.9074033 | 4.5 |  | 6 | 25 | 25 | 50 | 0.05 |  | Reactive Red 180 | 1.85234
WHH | human hair | 180 | 1.5 | N |  | 45.25 | 0 | 24.3 | 16.76 | 0 | 0.5370166 | 0.9074033 | 4.5 |  | 8 | 25 | 25 | 50 | 0.05 |  | Reactive Red 180 | 1.53842
WHH | human hair | 180 | 1.5 | N |  | 45.25 | 0 | 24.3 | 16.76 | 0 | 0.5370166 | 0.9074033 | 4.5 |  | 10 | 25 | 25 | 50 | 0.05 |  | Reactive Red 180 | 1.05214
WHH | human hair | 180 | 1.5 | N |  | 45.25 | 0 | 24.3 | 16.76 | 0 | 0.5370166 | 0.9074033 | 4.5 |  | 2 | 25 | 25 | 50 | 0.05 |  | Basic Red 18 | 10.56658
WHH | human hair | 180 | 1.5 | N |  | 45.25 | 0 | 24.3 | 16.76 | 0 | 0.5370166 | 0.9074033 | 4.5 |  | 4 | 25 | 25 | 50 | 0.05 |  | Basic Red 18 | 16.43751
WHH | human hair | 180 | 1.5 | N |  | 45.25 | 0 | 24.3 | 16.76 | 0 | 0.5370166 | 0.9074033 | 4.5 |  | 6 | 25 | 25 | 50 | 0.05 |  | Basic Red 18 | 16.69163
WHH | human hair | 180 | 1.5 | N |  | 45.25 | 0 | 24.3 | 16.76 | 0 | 0.5370166 | 0.9074033 | 4.5 |  | 8 | 25 | 25 | 50 | 0.05 |  | Basic Red 18 | 16.69163
WHH | human hair | 180 | 1.5 | N |  | 45.25 | 0 | 24.3 | 16.76 | 0 | 0.5370166 | 0.9074033 | 4.5 |  | 10 | 25 | 25 | 50 | 0.05 |  | Basic Red 18 | 18.12515
WHH | human hair | 180 | 1.5 | N |  | 45.25 | 0 | 24.3 | 16.76 | 0 | 0.5370166 | 0.9074033 | 4.5 |  | 7 | 25 | 25 | 50 | 0.05 |  | Reactive Red 180 | 39.54389
WHH | human hair | 180 | 1.5 | N |  | 45.25 | 0 | 24.3 | 16.76 | 0 | 0.5370166 | 0.9074033 | 4.5 |  | 7 | 25 | 25 | 50 | 0.1 |  | Reactive Red 180 | 21.58736
WHH | human hair | 180 | 1.5 | N |  | 45.25 | 0 | 24.3 | 16.76 | 0 | 0.5370166 | 0.9074033 | 4.5 |  | 7 | 25 | 25 | 50 | 0.15 |  | Reactive Red 180 | 12.36479
WHH | human hair | 180 | 1.5 | N |  | 45.25 | 0 | 24.3 | 16.76 | 0 | 0.5370166 | 0.9074033 | 4.5 |  | 7 | 25 | 25 | 50 | 0.2 |  | Reactive Red 180 | 8.85899
WHH | human hair | 180 | 1.5 | N |  | 45.25 | 0 | 24.3 | 16.76 | 0 | 0.5370166 | 0.9074033 | 4.5 |  | 7 | 25 | 25 | 50 | 0.05 |  | Basic Red 18 | 35.51693
WHH | human hair | 180 | 1.5 | N |  | 45.25 | 0 | 24.3 | 16.76 | 0 | 0.5370166 | 0.9074033 | 4.5 |  | 7 | 25 | 25 | 50 | 0.1 |  | Basic Red 18 | 20.964
WHH | human hair | 180 | 1.5 | N |  | 45.25 | 0 | 24.3 | 16.76 | 0 | 0.5370166 | 0.9074033 | 4.5 |  | 7 | 25 | 25 | 50 | 0.15 |  | Basic Red 18 | 14.0287
WHH | human hair | 180 | 1.5 | N |  | 45.25 | 0 | 24.3 | 16.76 | 0 | 0.5370166 | 0.9074033 | 4.5 |  | 7 | 25 | 25 | 50 | 0.2 |  | Basic Red 18 | 11.07561
AHC | Sugarcane bagasse | 240 | 10 | Y | 1:19 | 65.27 | 5.57 | 29.01 | 0.65 | 0.08533783 | 0.4444615 | 0.4544201 |  | 15.34 | 7 | 30 | 30 | 150 | 0.04 |  | methylene blue | 186.31715
AHC | Sugarcane bagasse | 240 | 10 | Y | 1:19 | 65.27 | 5.57 | 29.01 | 0.65 | 0.08533783 | 0.4444615 | 0.4544201 |  | 15.34 | 7 | 30 | 30 | 200 | 0.04 |  | methylene blue | 248.7636
AHC | Sugarcane bagasse | 240 | 10 | Y | 1:19 | 65.27 | 5.57 | 29.01 | 0.65 | 0.08533783 | 0.4444615 | 0.4544201 |  | 15.34 | 7 | 30 | 30 | 250 | 0.04 |  | methylene blue | 287.2368
AHC | Sugarcane bagasse | 240 | 10 | Y | 1:19 | 65.27 | 5.57 | 29.01 | 0.65 | 0.08533783 | 0.4444615 | 0.4544201 |  | 15.34 | 7 | 30 | 30 | 300 | 0.04 |  | methylene blue | 332.99219
AHC | Sugarcane bagasse | 240 | 10 | Y | 1:19 | 65.27 | 5.57 | 29.01 | 0.65 | 0.08533783 | 0.4444615 | 0.4544201 |  | 15.34 | 7 | 30 | 30 | 350 | 0.04 |  | methylene blue | 346.39659
AHC | Sugarcane bagasse | 240 | 10 | Y | 1:19 | 65.27 | 5.57 | 29.01 | 0.65 | 0.08533783 | 0.4444615 | 0.4544201 |  | 15.34 | 7 | 30 | 30 | 400 | 0.04 |  | methylene blue | 350.7788
AHC | Sugarcane bagasse | 240 | 10 | Y | 1:19 | 65.27 | 5.57 | 29.01 | 0.65 | 0.08533783 | 0.4444615 | 0.4544201 |  | 15.34 | 7 | 30 | 30 | 450 | 0.04 |  | methylene blue | 354.77434
AHC | Sugarcane bagasse | 240 | 10 | Y | 1:19 | 65.27 | 5.57 | 29.01 | 0.65 | 0.08533783 | 0.4444615 | 0.4544201 |  | 15.34 | 7 | 40 | 30 | 150 | 0.04 |  | methylene blue | 185.60827
AHC | Sugarcane bagasse | 240 | 10 | Y | 1:19 | 65.27 | 5.57 | 29.01 | 0.65 | 0.08533783 | 0.4444615 | 0.4544201 |  | 15.34 | 7 | 40 | 30 | 200 | 0.04 |  | methylene blue | 250.18137
AHC | Sugarcane bagasse | 240 | 10 | Y | 1:19 | 65.27 | 5.57 | 29.01 | 0.65 | 0.08533783 | 0.4444615 | 0.4544201 |  | 15.34 | 7 | 40 | 30 | 250 | 0.04 |  | methylene blue | 310.82338
AHC | Sugarcane bagasse | 240 | 10 | Y | 1:19 | 65.27 | 5.57 | 29.01 | 0.65 | 0.08533783 | 0.4444615 | 0.4544201 |  | 15.34 | 7 | 40 | 30 | 300 | 0.04 |  | methylene blue | 343.88326
AHC | Sugarcane bagasse | 240 | 10 | Y | 1:19 | 65.27 | 5.57 | 29.01 | 0.65 | 0.08533783 | 0.4444615 | 0.4544201 |  | 15.34 | 7 | 40 | 30 | 350 | 0.04 |  | methylene blue | 358.76988
AHC | Sugarcane bagasse | 240 | 10 | Y | 1:19 | 65.27 | 5.57 | 29.01 | 0.65 | 0.08533783 | 0.4444615 | 0.4544201 |  | 15.34 | 7 | 40 | 30 | 400 | 0.04 |  | methylene blue | 364.18319
AHC | Sugarcane bagasse | 240 | 10 | Y | 1:19 | 65.27 | 5.57 | 29.01 | 0.65 | 0.08533783 | 0.4444615 | 0.4544201 |  | 15.34 | 7 | 40 | 30 | 450 | 0.04 |  | methylene blue | 367.79207
AHC | Sugarcane bagasse | 240 | 10 | Y | 1:19 | 65.27 | 5.57 | 29.01 | 0.65 | 0.08533783 | 0.4444615 | 0.4544201 |  | 15.34 | 7 | 50 | 30 | 150 | 0.04 |  | methylene blue | 186.70382
AHC | Sugarcane bagasse | 240 | 10 | Y | 1:19 | 65.27 | 5.57 | 29.01 | 0.65 | 0.08533783 | 0.4444615 | 0.4544201 |  | 15.34 | 7 | 50 | 30 | 200 | 0.04 |  | methylene blue | 250.56804
AHC | Sugarcane bagasse | 240 | 10 | Y | 1:19 | 65.27 | 5.57 | 29.01 | 0.65 | 0.08533783 | 0.4444615 | 0.4544201 |  | 15.34 | 7 | 50 | 30 | 250 | 0.04 |  | methylene blue | 312.3056
AHC | Sugarcane bagasse | 240 | 10 | Y | 1:19 | 65.27 | 5.57 | 29.01 | 0.65 | 0.08533783 | 0.4444615 | 0.4544201 |  | 15.34 | 7 | 50 | 30 | 300 | 0.04 |  | methylene blue | 363.47431
AHC | Sugarcane bagasse | 240 | 10 | Y | 1:19 | 65.27 | 5.57 | 29.01 | 0.65 | 0.08533783 | 0.4444615 | 0.4544201 |  | 15.34 | 7 | 50 | 30 | 350 | 0.04 |  | methylene blue | 376.16982
AHC | Sugarcane bagasse | 240 | 10 | Y | 1:19 | 65.27 | 5.57 | 29.01 | 0.65 | 0.08533783 | 0.4444615 | 0.4544201 |  | 15.34 | 7 | 50 | 30 | 400 | 0.04 |  | methylene blue | 383.06535
AHC | Sugarcane bagasse | 240 | 10 | Y | 1:19 | 65.27 | 5.57 | 29.01 | 0.65 | 0.08533783 | 0.4444615 | 0.4544201 |  | 15.34 | 7 | 50 | 30 | 450 | 0.04 |  | methylene blue | 383.06535
Fiber-8TC | leaf sheath-fbers | 230 | 8 | N | 1:10 | 61 | 5.63 | 33.37 | 0 | 0.09229508 | 0.5470492 | 0.5470492 |  | 59.77 | 7 | 24 | 0.53237 | 50 | 0.25 |  | methylene blue | 0.1788
Fiber-8TC | leaf sheath-fbers | 230 | 8 | N | 1:10 | 61 | 5.63 | 33.37 | 0 | 0.09229508 | 0.5470492 | 0.5470492 |  | 59.77 | 7 | 24 | 13.71333 | 50 | 0.25 |  | methylene blue | 23.46365
Fiber-8TC | leaf sheath-fbers | 230 | 8 | N | 1:10 | 61 | 5.63 | 33.37 | 0 | 0.09229508 | 0.5470492 | 0.5470492 |  | 59.77 | 7 | 24 | 38.16747 | 50 | 0.25 |  | methylene blue | 24.76153
Fiber-8TC | leaf sheath-fbers | 230 | 8 | N | 1:10 | 61 | 5.63 | 33.37 | 0 | 0.09229508 | 0.5470492 | 0.5470492 |  | 59.77 | 7 | 24 | 85.29806 | 50 | 0.25 |  | methylene blue | 30.12608
Fiber-8TC | leaf sheath-fbers | 230 | 8 | N | 1:10 | 61 | 5.63 | 33.37 | 0 | 0.09229508 | 0.5470492 | 0.5470492 |  | 59.77 | 7 | 24 | 183.24471 | 50 | 0.25 |  | methylene blue | 32.94295
HC-12 | Green tea | 200 | 12 | N | 1:2 | 58.98 | 5.86 | 25.62 | 2.39 | 0.09935571 | 0.4343845 | 0.4749067 | 5.1 | 6.4 | 7 | 30 | 250 | 50 | 0.05 |  | rhodamine B | 40.54932
HC-12 | Green tea | 200 | 12 | N | 1:2 | 58.98 | 5.86 | 25.62 | 2.39 | 0.09935571 | 0.4343845 | 0.4749067 | 5.1 | 6.4 | 7 | 30 | 250 | 50 | 0.1 |  | rhodamine B | 42.6921
HC-12 | Green tea | 200 | 12 | N | 1:2 | 58.98 | 5.86 | 25.62 | 2.39 | 0.09935571 | 0.4343845 | 0.4749067 | 5.1 | 6.4 | 7 | 30 | 250 | 50 | 0.15 |  | rhodamine B | 44.94766
HC-12 | Green tea | 200 | 12 | N | 1:2 | 58.98 | 5.86 | 25.62 | 2.39 | 0.09935571 | 0.4343845 | 0.4749067 | 5.1 | 6.4 | 7 | 30 | 250 | 50 | 0.2 |  | rhodamine B | 45.41178
HC-12 | Green tea | 200 | 12 | N | 1:2 | 58.98 | 5.86 | 25.62 | 2.39 | 0.09935571 | 0.4343845 | 0.4749067 | 5.1 | 6.4 | 7 | 30 | 250 | 50 | 0.25 |  | rhodamine B | 45.22526
HC-12 | Green tea | 200 | 12 | N | 1:2 | 58.98 | 5.86 | 25.62 | 2.39 | 0.09935571 | 0.4343845 | 0.4749067 | 5.1 | 6.4 | 7 | 30 | 250 | 50 | 0.3 |  | rhodamine B | 45.40311
HC-12 | Green tea | 200 | 12 | N | 1:2 | 58.98 | 5.86 | 25.62 | 2.39 | 0.09935571 | 0.4343845 | 0.4749067 | 5.1 | 6.4 | 2 | 30 | 250 | 50 | 0.15 |  | rhodamine B | 12.65791
HC-12 | Green tea | 200 | 12 | N | 1:2 | 58.98 | 5.86 | 25.62 | 2.39 | 0.09935571 | 0.4343845 | 0.4749067 | 5.1 | 6.4 | 3 | 30 | 250 | 50 | 0.15 |  | rhodamine B | 19.08051
HC-12 | Green tea | 200 | 12 | N | 1:2 | 58.98 | 5.86 | 25.62 | 2.39 | 0.09935571 | 0.4343845 | 0.4749067 | 5.1 | 6.4 | 4 | 30 | 250 | 50 | 0.15 |  | rhodamine B | 29.8849
HC-12 | Green tea | 200 | 12 | N | 1:2 | 58.98 | 5.86 | 25.62 | 2.39 | 0.09935571 | 0.4343845 | 0.4749067 | 5.1 | 6.4 | 5 | 30 | 250 | 50 | 0.15 |  | rhodamine B | 36.48758
HC-12 | Green tea | 200 | 12 | N | 1:2 | 58.98 | 5.86 | 25.62 | 2.39 | 0.09935571 | 0.4343845 | 0.4749067 | 5.1 | 6.4 | 6 | 30 | 250 | 50 | 0.15 |  | rhodamine B | 43.4204
HC-12 | Green tea | 200 | 12 | N | 1:2 | 58.98 | 5.86 | 25.62 | 2.39 | 0.09935571 | 0.4343845 | 0.4749067 | 5.1 | 6.4 | 7 | 30 | 250 | 50 | 0.15 |  | rhodamine B | 28.71443
HC-12 | Green tea | 200 | 12 | N | 1:2 | 58.98 | 5.86 | 25.62 | 2.39 | 0.09935571 | 0.4343845 | 0.4749067 | 5.1 | 6.4 | 8 | 30 | 250 | 50 | 0.15 |  | rhodamine B | 18.90044
HC-12 | Green tea | 200 | 12 | N | 1:2 | 58.98 | 5.86 | 25.62 | 2.39 | 0.09935571 | 0.4343845 | 0.4749067 | 5.1 | 6.4 | 9 | 30 | 250 | 50 | 0.15 |  | rhodamine B | 111.21793

## Literature collected
https://doi.org/10.1007/s13399-024-05376-w
https://doi.org/10.2166/wst.2020.607
DOI: 10.15244/pjoes/103355
https://doi.org/10.1016/j.scp.2022.100924
https://doi.org/10.1016/j.chemosphere.2020.127683
https://doi.org/10.1007/s13762-023-04965-y
https://doi.org/10.1016/j.jenvman.2023.117503
https://doi.org/10.1007/s11270-022-05885-2
https://doi.org/10.1016/j.jcis.2021.02.133
https://doi.org/10.1016/j.arabjc.2023.104872
https://doi.org/10.1186/s40643-021-00364-8
https://doi.org/10.1016/j.biombioe.2023.106938
https://doi.org/10.1002/jccs.202300077
https://doi.org/10.1016/j.matchemphys.2022.126219
https://doi.org/10.1016/j.envint.2019.105340
https://doi.org/10.1007/s13399-022-03647-y
https://doi.org/10.1080/17597269.2024.2336323
https://doi.org/10.1016/j.ecoenv.2018.03.088
https://doi.org/10.1007/s13399-022-02582-2
DOI: https://doi.org/10.1039/D1RA08325B
https://doi.org/10.1007/s13399-021-02212-3
DOI: 10.1088/2053-1591/ab58ae

## Experiment
T_H | Time | Modified | R | C | H/C | O/C | (O+N)/C | BET | pH | T | C0 | E | S | A | B | V | Q
180 | 2 | 0 | 0.1 | 44.16 | 0.009 | 0.9391 | 1.4923 | 97.018 | 2 | 30 | 1.563 | 2.44 | 1.84 | 0 | 1.28 | 2.2206 | 1.351049
180 | 2 | 0 | 0.1 | 44.16 | 0.009 | 0.9391 | 1.4923 | 97.018 | 4 | 30 | 1.563 | 2.44 | 1.84 | 0 | 1.28 | 2.2206 | 1.046461
180 | 2 | 0 | 0.1 | 44.16 | 0.009 | 0.9391 | 1.4923 | 97.018 | 6 | 30 | 1.563 | 2.44 | 1.84 | 0 | 1.28 | 2.2206 | 1.130812
180 | 2 | 0 | 0.1 | 44.16 | 0.009 | 0.9391 | 1.4923 | 97.018 | 8 | 30 | 1.563 | 2.44 | 1.84 | 0 | 1.28 | 2.2206 | 1.020934
180 | 2 | 0 | 0.1 | 44.16 | 0.009 | 0.9391 | 1.4923 | 97.018 | 10 | 30 | 1.563 | 2.44 | 1.84 | 0 | 1.28 | 2.2206 | 1.530434
180 | 2 | 0 | 0.1 | 44.16 | 0.009 | 0.9391 | 1.4923 | 97.018 | 12 | 30 | 1.563 | 2.44 | 1.84 | 0 | 1.28 | 2.2206 | 1.076276
180 | 2 | 0 | 0.1 | 44.16 | 0.009 | 0.9391 | 1.4923 | 97.018 | 8 | 30 | 0.3126 | 2.44 | 1.84 | 0 | 1.28 | 2.2206 | 0.3987468
180 | 2 | 0 | 0.1 | 44.16 | 0.009 | 0.9391 | 1.4923 | 97.018 | 8 | 30 | 0.6252 | 2.44 | 1.84 | 0 | 1.28 | 2.2206 | 0.03308884
180 | 2 | 0 | 0.1 | 44.16 | 0.009 | 0.9391 | 1.4923 | 97.018 | 8 | 30 | 0.9378 | 2.44 | 1.84 | 0 | 1.28 | 2.2206 | 0.2583486
180 | 2 | 0 | 0.1 | 44.16 | 0.009 | 0.9391 | 1.4923 | 97.018 | 8 | 30 | 1.2504 | 2.44 | 1.84 | 0 | 1.28 | 2.2206 | 0.5924749
180 | 2 | 0 | 0.1 | 44.16 | 0.009 | 0.9391 | 1.4923 | 97.018 | 8 | 30 | 1.563 | 2.44 | 1.84 | 0 | 1.28 | 2.2206 | 1.390832
180 | 2 | 0 | 0.1 | 44.16 | 0.009 | 0.9391 | 1.4923 | 97.018 | 8 | 30 | 1.563 | 2.44 | 1.84 | 0 | 1.28 | 2.2206 | 0.8768939
180 | 2 | 0 | 0.1 | 44.16 | 0.009 | 0.9391 | 1.4923 | 97.018 | 8 | 40 | 1.563 | 2.44 | 1.84 | 0 | 1.28 | 2.2206 | 1.197062
180 | 2 | 0 | 0.1 | 44.16 | 0.009 | 0.9391 | 1.4923 | 97.018 | 8 | 50 | 1.563 | 2.44 | 1.84 | 0 | 1.28 | 2.2206 | 1.192217
180 | 2 | 0 | 0.1 | 44.16 | 0.009 | 0.9391 | 1.4923 | 97.018 | 2 | 30 | 1.563 | 5.48 | 6.86 | 0.55 | 3.05 | 4.4268 | 0.6087675
180 | 2 | 0 | 0.1 | 44.16 | 0.009 | 0.9391 | 1.4923 | 97.018 | 4 | 30 | 1.563 | 5.48 | 6.86 | 0.55 | 3.05 | 4.4268 | 0.3040448
180 | 2 | 0 | 0.1 | 44.16 | 0.009 | 0.9391 | 1.4923 | 97.018 | 6 | 30 | 1.563 | 5.48 | 6.86 | 0.55 | 3.05 | 4.4268 | 0.5033887
180 | 2 | 0 | 0.1 | 44.16 | 0.009 | 0.9391 | 1.4923 | 97.018 | 8 | 30 | 1.563 | 5.48 | 6.86 | 0.55 | 3.05 | 4.4268 | 0.37315
180 | 2 | 0 | 0.1 | 44.16 | 0.009 | 0.9391 | 1.4923 | 97.018 | 10 | 30 | 1.563 | 5.48 | 6.86 | 0.55 | 3.05 | 4.4268 | 0.5214955
180 | 2 | 0 | 0.1 | 44.16 | 0.009 | 0.9391 | 1.4923 | 97.018 | 12 | 30 | 1.563 | 5.48 | 6.86 | 0.55 | 3.05 | 4.4268 | 0.5853487
180 | 2 | 0 | 0.1 | 44.16 | 0.009 | 0.9391 | 1.4923 | 97.018 | 8 | 30 | 0.3126 | 5.48 | 6.86 | 0.55 | 3.05 | 4.4268 | 0.1184205
180 | 2 | 0 | 0.1 | 44.16 | 0.009 | 0.9391 | 1.4923 | 97.018 | 8 | 30 | 0.6252 | 5.48 | 6.86 | 0.55 | 3.05 | 4.4268 | 0.2292018
180 | 2 | 0 | 0.1 | 44.16 | 0.009 | 0.9391 | 1.4923 | 97.018 | 8 | 30 | 0.9378 | 5.48 | 6.86 | 0.55 | 3.05 | 4.4268 | 0.2501198
180 | 2 | 0 | 0.1 | 44.16 | 0.009 | 0.9391 | 1.4923 | 97.018 | 8 | 30 | 1.2504 | 5.48 | 6.86 | 0.55 | 3.05 | 4.4268 | 0.4519569
180 | 2 | 0 | 0.1 | 44.16 | 0.009 | 0.9391 | 1.4923 | 97.018 | 8 | 30 | 1.563 | 5.48 | 6.86 | 0.55 | 3.05 | 4.4268 | 0.6326856
180 | 2 | 0 | 0.1 | 44.16 | 0.009 | 0.9391 | 1.4923 | 97.018 | 8 | 30 | 1.563 | 5.48 | 6.86 | 0.55 | 3.05 | 4.4268 | 0.401476
180 | 2 | 0 | 0.1 | 44.16 | 0.009 | 0.9391 | 1.4923 | 97.018 | 8 | 40 | 1.563 | 5.48 | 6.86 | 0.55 | 3.05 | 4.4268 | 0.3778069
180 | 2 | 0 | 0.1 | 44.16 | 0.009 | 0.9391 | 1.4923 | 97.018 | 8 | 50 | 1.563 | 5.48 | 6.86 | 0.55 | 3.05 | 4.4268 | 0.2625691
180 | 2 | 0 | 0.1 | 44.16 | 0.009 | 0.9391 | 1.4923 | 97.018 | 2 | 30 | 1.563 | 2.56 | 2.26 | 0 | 1.27 | 2.8146 | 1.07495
180 | 2 | 0 | 0.1 | 44.16 | 0.009 | 0.9391 | 1.4923 | 97.018 | 4 | 30 | 1.563 | 2.56 | 2.26 | 0 | 1.27 | 2.8146 | 1.213109
180 | 2 | 0 | 0.1 | 44.16 | 0.009 | 0.9391 | 1.4923 | 97.018 | 6 | 30 | 1.563 | 2.56 | 2.26 | 0 | 1.27 | 2.8146 | 1.106957
180 | 2 | 0 | 0.1 | 44.16 | 0.009 | 0.9391 | 1.4923 | 97.018 | 8 | 30 | 1.563 | 2.56 | 2.26 | 0 | 1.27 | 2.8146 | 1.119602
180 | 2 | 0 | 0.1 | 44.16 | 0.009 | 0.9391 | 1.4923 | 97.018 | 10 | 30 | 1.563 | 2.56 | 2.26 | 0 | 1.27 | 2.8146 | 1.303894
180 | 2 | 0 | 0.1 | 44.16 | 0.009 | 0.9391 | 1.4923 | 97.018 | 12 | 30 | 1.563 | 2.56 | 2.26 | 0 | 1.27 | 2.8146 | 1.288772
180 | 2 | 0 | 0.1 | 44.16 | 0.009 | 0.9391 | 1.4923 | 97.018 | 8 | 30 | 0.3126 | 2.56 | 2.26 | 0 | 1.27 | 2.8146 | 0.04621519
180 | 2 | 0 | 0.1 | 44.16 | 0.009 | 0.9391 | 1.4923 | 97.018 | 8 | 30 | 0.6252 | 2.56 | 2.26 | 0 | 1.27 | 2.8146 | 0.1423101
180 | 2 | 0 | 0.1 | 44.16 | 0.009 | 0.9391 | 1.4923 | 97.018 | 8 | 30 | 0.9378 | 2.56 | 2.26 | 0 | 1.27 | 2.8146 | 0.0487681
180 | 2 | 0 | 0.1 | 44.16 | 0.009 | 0.9391 | 1.4923 | 97.018 | 8 | 30 | 1.2504 | 2.56 | 2.26 | 0 | 1.27 | 2.8146 | 0.663065
180 | 2 | 0 | 0.1 | 44.16 | 0.009 | 0.9391 | 1.4923 | 97.018 | 8 | 30 | 1.563 | 2.56 | 2.26 | 0 | 1.27 | 2.8146 | 1.419678
180 | 2 | 0 | 0.1 | 44.16 | 0.009 | 0.9391 | 1.4923 | 97.018 | 8 | 30 | 1.563 | 2.56 | 2.26 | 0 | 1.27 | 2.8146 | 1.285766
180 | 2 | 0 | 0.1 | 44.16 | 0.009 | 0.9391 | 1.4923 | 97.018 | 8 | 40 | 1.563 | 2.56 | 2.26 | 0 | 1.27 | 2.8146 | 1.216116
180 | 2 | 0 | 0.1 | 44.16 | 0.009 | 0.9391 | 1.4923 | 97.018 | 8 | 50 | 1.563 | 2.56 | 2.26 | 0 | 1.27 | 2.8146 | 1.118739